## All Compiled Data
Nomenclature for the data shown below for the manuscript
Column Title |  |  | Description
Iteration |  |  | Denotes which iteration the alloy comes from in the study
Ni (at.%) |  |  | Nickel content of the alloy in at.%
Ti (at.%) |  |  | Titanium content of the alloy in at.%
Cu (at.%) |  |  | Copper content of the alloy in at.%
Co (at.%) |  |  | Cobalt content of the alloy in at.%
Pd (at.%) |  |  | Palladium content of the alloy in at.%
Hf (at.%) |  |  | Hafnium content of the alloy in at.%
Zr (at.%) |  |  | Zirconium content of the alloy in at.%
HomoHT_Temp (°C) |  |  | Homogenization temperature for the alloy in °C
HomoHT_Time (h) |  |  | Homogenization duration for the alloy in hours
DSC Cycle Number |  |  | Differential Scanning Calorimetry (DSC) was run for a minimum of two cycles for every alloy tested, this column denotes which cycle the following data is derived from
DSC LCT |  |  | DSC lower cycle temperature in °C
DSC UCT |  |  | DSC upper cycle temperature in °C
Transforms |  |  | Binary condition for if the alloy transforms, 0 for alloys with no transformation, 1 for alloys that transform
Ms (°C) |  |  | The martensite start temperature in °C
Mp (°C) |  |  | The martensite peak temperature in °C
Mf (°C) |  |  | The martensite finish temperature in °C
As (°C) |  |  | The austenite start temperature in °C
Ap (°C) |  |  | The austenite peak temperature in °C
Af (°C) |  |  | The austenite finish temperature in °C
A→M Enthalpy (J/g) |  |  | The enthalpy measured from DSC during the forward transformation from austenite to martensite in J/g
M→A Enthalpy (J/g) |  |  | The enthalpy measured from DSC during the reverse transformation from martensite to austenite in J/g
Average Enthalpy (J/g) |  |  | The average enthalpy of A->M and M->A in J/g
a (nm) |  |  | The lattice parameter "a" of the B19' martensite phase in nm
b (nm) |  |  | the lattice parameter "b" of the B19' martensite phase in nm
c (nm) |  |  | The lattice parameter "c" of the B19' martensite phase in nm
β (°) |  |  | The lattice parameter "β" angle of the B19' martensite phase in degrees
a0 (nm) |  |  | The lattice parameter "a" of the B2 austenite phase known as a0 in nm
Predicted Ms (°C) |  |  | CatBoost machine learning model predicted martensite start temperature in °C
Predicteed Mf (°C) |  |  | CatBoost machine learning model predicted martensite finish temperature in °C
Predicted Af (°C) |  |  | CatBoost machine learning model predicted austenite finish temperature in °C
Predicted As (°C) |  |  | CatBoost machine learning model predicted austenite start temperature in °C
Predicted Enthalpy (J/g) |  |  | CatBoost machine learning model predicted enthalpy of transformation in J/g
Comments |  |  | Provides additional comments for data with missing or excess data
Iteration | Ni (at.%) | Ti (at.%) | Cu (at.%) | Co (at.%) | Pd (at.%) | Hf (at.%) | Zr (at.%) | HomoHT_Temp | HomoHT_Time | DSC Cycle Number | DSC LCT | DSC UCT | Transforms | Ms (°C) | Mp (°C) | Mf (°C) | As (°C) | Ap (°C) | Af (°C) | A→M Enthalpy (J/g) | M→A Enthalpy (J/g) | Average Enthalpy (J/g) | a (nm) | b (nm) | c (nm) | β (°) | a0 (nm) | Predicted Ms (°C) | Predicted Mf (°C) | Predicted Af (°C) | Predicted As (°C) | Predicted Enthalpy (J/g)
1 | 45 | 25 | 0 | 0 | 5 | 6 | 19 | 950 | 24 | 1 | 0 | 550 | 0
1 | 45 | 25 | 0 | 0 | 5 | 6 | 19 | 950 | 24 | 2 | 0 | 550 | 0 | [14 empty] | 200.0628391 | 165.0138519 | 254.7959176 | 223.0948245 | 7.891569271
1 | 36 | 25 | 5 | 4 | 5 | 11 | 14 | 950 | 24 | 1 | 0 | 550 | 0
1 | 36 | 25 | 5 | 4 | 5 | 11 | 14 | 950 | 24 | 2 | 0 | 550 | 0 | [14 empty] | 200.3308615 | 160.6749599 | 253.6520434 | 219.7903442 | 5.826404533
1 | 43 | 24 | 5 | 1 | 1 | 15 | 11 | 950 | 24 | 1 | 0 | 550 | 1 | 228.2 | 224.91 | 178.99 | 271.03 | 273.6 | 279 | 22.805 | 21.03 | 21.9175
1 | 43 | 24 | 5 | 1 | 1 | 15 | 11 | 950 | 24 | 2 | 0 | 550 | 1 | 227.71 | 223.13 | 174.26 | 237.96 | 256.06 | 260.7 | 22.525 | 23.855 | 23.19 | 3.09292 | 4.11454 | 4.92488 | 102.811 | 3.12412 | 200.7110841 | 165.7676159 | 253.51547 | 223.3033905 | 8.88490845
1 | 32.2 | 28.8 | 6 | 0 | 12 | 21 | 0 | 950 | 24 | 1 | 0 | 550 | 1 | 270.32 | 268.57 | 227.17 | 320.96 | 324.16 | 331 | 27.005 | 21.614 | 24.3095
1 | 32.2 | 28.8 | 6 | 0 | 12 | 21 | 0 | 950 | 24 | 2 | 0 | 550 | 1 | 270.19 | 266.81 | 219.5 | 307.38 | 311.93 | 321.08 | 26.205 | 25.089 | 25.647 | 3.11519 | 4.11978 | 4.90963 | 102.469 | 3.13209 | 200.9143019 | 164.3683853 | 260.8042627 | 225.898593 | 5.416531149
1 | 39.2 | 22.8 | 0 | 5 | 6 | 19 | 8 | 950 | 24 | 1 | 0 | 550 | 1 | 160.75 | 158.7 | 132.04 | 219.82 | 222.87 | 227.32 | 17.111 | 22.273 | 19.692
1 | 39.2 | 22.8 | 0 | 5 | 6 | 19 | 8 | 950 | 24 | 2 | 0 | 550 | 1 | 116.82 | 106.07 | 77.86 | 158.52 | 180.11 | 183.67 | 14.047 | 18.955 | 16.501 | 3.12946 | 4.12157 | 4.94246 | 103.202 | 3.13158 | 201.3500824 | 160.5914388 | 266.0818719 | 222.8740252 | 5.368055248
1 | 43 | 23 | 6 | 0 | 1 | 19 | 8 | 950 | 24 | 1 | 0 | 800 | 0
1 | 43 | 23 | 6 | 0 | 1 | 19 | 8 | 950 | 24 | 2 | 0 | 800 | 0 | [14 empty] | 201.3917311 | 165.4038872 | 250.659565 | 222.2078381 | 9.710607078
1 | 41 | 25 | 6 | 3 | 0 | 18 | 7 | 950 | 24 | 1 | 0 | 550 | 1 | 188.87 | 188.01 | 155.1 | 226.38 | 229.54 | 235.79 | 22.54 | 21.77 | 22.155
1 | 41 | 25 | 6 | 3 | 0 | 18 | 7 | 950 | 24 | 2 | 0 | 550 | 1 | 185.19 | 183.92 | 149.07 | 211.59 | 214.48 | 219.47 | 22.304 | 22.407 | 22.3555 | 3.11418 | 4.10932 | 4.93033 | 102.945 | 3.13093 | 203.0628435 | 166.6307649 | 255.0166153 | 223.040266 | 8.018812618
1 | 38 | 24 | 5 | 5 | 2 | 20 | 6 | 950 | 24 | 1 | 0 | 550 | 1 | 184.43 | 182.39 | 140.38 | 214.56 | 218.19 | 224.28 | 21.43 | 21.574 | 21.502
1 | 38 | 24 | 5 | 5 | 2 | 20 | 6 | 950 | 24 | 2 | 0 | 550 | 1 | 181.51 | 178.44 | 142.35 | 199.57 | 204.21 | 208.1 | 20.692 | 21.693 | 21.1925 | 3.09089 | 4.11897 | 4.91483 | 103.508 | 3.12741 | 203.9384451 | 163.7530947 | 263.6229869 | 226.6919896 | 7.972196155
1 | 45 | 23 | 0 | 0 | 5 | 8 | 19 | 950 | 24 | 1 | 0 | 550 | 0
1 | 45 | 23 | 0 | 0 | 5 | 8 | 19 | 950 | 24 | 2 | 0 | 550 | 0 | [14 empty] | 207.148685 | 173.2493649 | 263.1781057 | 231.706407 | 7.750993248
1 | 36 | 24 | 5 | 3 | 6 | 19 | 7 | 950 | 24 | 1 | 0 | 550 | 1 | 81.27 | 77.78 | 40.32 | 176.2 | 178.14 | 193.66 | 21.141 | 19.243 | 20.192
1 | 36 | 24 | 5 | 3 | 6 | 19 | 7 | 950 | 24 | 2 | 0 | 550 | 1 | 68.23 | 67.35 | 26.01 | 65.43 | 99.78 | 106.97 | 10.061 | 13.419 | 11.74 | 3.10779 | 4.11819 | 4.95474 | 103.536 | 3.12685 | 208.9664922 | 166.7851675 | 268.9492189 | 229.4342587 | 6.029014523
1 | 36 | 23 | 5 | 2 | 7 | 19 | 8 | 950 | 24 | 1 | -150 | 350 | 1 | -21.1 | -28.98 | -66 | 11.83 | 24 | 32.47 | 5.617 | 6.026 | 5.8215
1 | 36 | 23 | 5 | 2 | 7 | 19 | 8 | 950 | 24 | 2 | -150 | 350 | 1 | -69.95 | -80.33 | -120.23 | -19.71 | -6.67 | 4.31 | 1.521 | 2.238 | 1.8795 | [5 empty] | 209.393229 | 166.9290973 | 269.1913274 | 230.5073168 | 6.043874229
1 | 35 | 24 | 5 | 3 | 7 | 19 | 7 | 950 | 24 | 1 | -150 | 350 | 1 | -58.74 | -67.17 | -88.43 | -31.42 | -17.08 | -6.25 | 3.997 | 4.973 | 4.485
1 | 35 | 24 | 5 | 3 | 7 | 19 | 7 | 950 | 24 | 2 | -150 | 350 | 1 | -73.28 | -82.8 | -95.37 | -35.66 | -22.59 | -12.48 | 2.151 | 4.062 | 3.1065 | [5 empty] | 209.4480908 | 168.6667183 | 267.9493815 | 229.988336 | 6.455896432
1 | 39 | 24 | 5 | 5 | 1 | 18 | 8 | 950 | 24 | 1 | 0 | 550 | 1 | 177.44 | 174.64 | 140.55 | 210.29 | 215.2 | 220.73 | 20.714 | 22.229 | 21.4715
1 | 39 | 24 | 5 | 5 | 1 | 18 | 8 | 950 | 24 | 2 | 0 | 550 | 1 | 174.18 | 170.78 | 133.72 | 192.81 | 198.58 | 201.91 | 20.544 | 20.986 | 20.765 | 3.09968 | 4.11719 | 4.9445 | 103.612 | 3.12101 | 209.5883833 | 170.7270847 | 263.2704864 | 229.2848086 | 7.961001257
1 | 43 | 23 | 5 | 0 | 2 | 18 | 9 | 950 | 24 | 1 | 0 | 550 | 1 | 297.51 | 294.26 | 238.51 | 398.28 | 404.99 | 418.02 | 27.896 | 27.944 | 27.92
1 | 43 | 23 | 5 | 0 | 2 | 18 | 9 | 950 | 24 | 2 | 0 | 550 | 1 | 295.24 | 291.31 | 236.19 | 296.01 | 401.94 | 407.89 | 27.101 | 29.307 | 28.204 | 3.1062 | 4.10858 | 4.91962 | 103.005 | 3.13732 | 213.0498753 | 177.3910639 | 263.5778602 | 232.6005728 | 8.024087531
1 | 46 | 26 | 0 | 4 | 0 | 17 | 7 | 950 | 24 | 1 | 0 | 550 | 1 | 253.16 | 249.66 | 214.36 | 275.92 | 278.18 | 282.86 | 27.791 | 28.503 | 28.147
1 | 46 | 26 | 0 | 4 | 0 | 17 | 7 | 950 | 24 | 2 | 0 | 550 | 1 | 250.53 | 246.8 | 210.69 | 255.59 | 268.74 | 271.14 | 27.548 | 28.349 | 27.9485 | 3.08236 | 4.12063 | 4.96029 | 104.989 | 3.10445 | 214.0851525 | 175.749103 | 266.2579561 | 229.4305165 | 7.844010042
1 | 46 | 26 | 0 | 0 | 4 | 13 | 11 | 950 | 24 | 1 | 0 | 550 | 1 | 166.63 | 166.76 | 130.03 | 297.03 | 297.11 | 303.48 | 18.028 | 27.014 | 22.521
1 | 46 | 26 | 0 | 0 | 4 | 13 | 11 | 950 | 24 | 2 | 0 | 550 | 1 | 102.53 | 93.63 | 64.325 | 198.002 | 223.9 | 225.73 | 13.481 | 18.115 | 15.798 | 3.09512 | 4.10292 | 4.96312 | 104.9 | 3.12497 | 221.7096675 | 183.2416854 | 268.537514 | 234.3739561 | 6.568798087
1 | 35 | 22 | 5 | 3 | 7 | 20 | 8 | 950 | 24 | 1 | 0 | 550 | 1 | 120.71 | 120.48 | 88.02 | 246.91 | 250.15 | 254.37 | 13.887 | 18.218 | 16.0525
1 | 35 | 22 | 5 | 3 | 7 | 20 | 8 | 950 | 24 | 2 | 0 | 550 | 1 | 108.12 | 107.92 | 68.99 | 125.1 | 155.93 | 158.63 | 10.982 | 15.392 | 13.187 | 3.13542 | 4.11364 | 4.99024 | 104.1 | 3.1206 | 222.8969014 | 179.8566175 | 285.1946734 | 245.8275654 | 7.237732094
1 | 39 | 25 | 7 | 1 | 3 | 25 | 0 | 950 | 24 | 1 | 0 | 550 | 1 | 220.41 | 218.07 | 184.7 | 267.8 | 269.97 | 275.4 | 22.235 | 23.244 | 22.7395
1 | 39 | 25 | 7 | 1 | 3 | 25 | 0 | 950 | 24 | 2 | 0 | 550 | 1 | 215.59 | 213.28 | 176.11 | 234.06 | 248.45 | 254.91 | 21.463 | 22.467 | 21.965 | 3.08632 | 4.12572 | 4.88744 | 102.458 | 3.11799 | 226.2150024 | 180.0446124 | 273.1100111 | 243.7576766 | 15.24394064
1 | 36 | 23 | 5 | 5 | 4 | 21 | 6 | 950 | 24 | 1 | 0 | 550 | 1 | 205.32 | 199.9 | 152.92 | 233.51 | 238.89 | 243.1 | 21.953 | 22.161 | 22.057
1 | 36 | 23 | 5 | 5 | 4 | 21 | 6 | 950 | 24 | 2 | 0 | 550 | 1 | 201.88 | 195.5 | 148.25 | 213.09 | 222.3 | 227.25 | 21.872 | 22.099 | 21.9855 | 3.11496 | 4.12371 | 4.94533 | 103.515 | 3.12676 | 232.4075822 | 188.3586725 | 292.5953824 | 252.2098648 | 8.348202776
1 | 40 | 23 | 5 | 5 | 0 | 22 | 5 | 950 | 24 | 1 | 0 | 550 | 1 | 264.83 | 260.73 | 212.54 | 286.29 | 292.6 | 297.9 | 26.241 | 26.11 | 26.1755
1 | 40 | 23 | 5 | 5 | 0 | 22 | 5 | 950 | 24 | 2 | 0 | 550 | 1 | 262.51 | 257.17 | 203.38 | 265.8 | 288.31 | 293.47 | 25.835 | 26.185 | 26.01 | 3.1012 | 4.12019 | 4.92698 | 103.237 | 3.11792 | 232.63411 | 190.7517878 | 293.1857661 | 258.9513193 | 10.38256645
1 | 40 | 25 | 8 | 2 | 0 | 25 | 0 | 950 | 24 | 1 | 0 | 550 | 1 | 210.45 | 209.11 | 179.4 | 245.1 | 246.93 | 254.64 | 21.793 | 21.553 | 21.673
1 | 40 | 25 | 8 | 2 | 0 | 25 | 0 | 950 | 24 | 2 | 0 | 550 | 1 | 205.62 | 204.41 | 170.25 | 222.22 | 238.66 | 245.61 | 22.716 | 21.952 | 22.334 | 3.08668 | 4.11393 | 4.97325 | 101.243 | 3.11678 | 233.5460784 | 187.6118266 | 281.0717884 | 252.2431507 | 16.09677631
1 | 21.8 | 25.2 | 0 | 4 | 25 | 24 | 0 | 950 | 24 | 1 | 0 | 800 | 0
1 | 21.8 | 25.2 | 0 | 4 | 25 | 24 | 0 | 950 | 24 | 2 | 0 | 800 | 0 | [14 empty] | 234.5040991 | 203.4667715 | 297.9606353 | 255.5687037 | -0.7812311725
1 | 37 | 25 | 0 | 4 | 9 | 25 | 0 | 950 | 24 | 1 | 0 | 550 | 1 | 37.74 | 38.1 | 30.88 | 244.04 | 246.61 | 250.38 | 7.2726 | 22.758 | 15.0153
1 | 37 | 25 | 0 | 4 | 9 | 25 | 0 | 950 | 24 | 2 | 0 | 550 | 1 | 11.35 | 11.52 | 5.38 | 71.55 | 83.61 | 88.21 | 4.7597 | 10.066 | 7.41285 | [5 empty] | 247.3792801 | 206.4878007 | 308.4229761 | 265.5491953 | 4.085145256
1 | 42 | 25 | 0 | 2 | 6 | 25 | 0 | 950 | 24 | 1 | 0 | 550 | 1 | 216.03 | 213.73 | 174.68 | 305.16 | 308.02 | 314.45 | 22.424 | 26.756 | 24.59
1 | 42 | 25 | 0 | 2 | 6 | 25 | 0 | 950 | 24 | 2 | 0 | 550 | 1 | 206.7 | 203.86 | 165.62 | 229.96 | 253.51 | 255.57 | 21.199 | 22.975 | 22.087 | 3.08434 | 4.12736 | 4.90025 | 102.1 | 3.1135 | 248.5840356 | 208.1799532 | 313.5462485 | 267.5498037 | 3.679838459
1 | 43 | 26 | 5 | 0 | 2 | 24 | 0 | 950 | 24 | 1 | 0 | 550 | 1 | 251.63 | 250.06 | 216.09 | 289.01 | 293.04 | 297.77 | 26.577 | 26.053 | 26.315
1 | 43 | 26 | 5 | 0 | 2 | 24 | 0 | 950 | 24 | 2 | 0 | 550 | 1 | 248.75 | 245.73 | 208.81 | 264.49 | 282.26 | 287.64 | 26.053 | 26.029 | 26.041 | 3.13932 | 4.13919 | 4.96923 | 103.942 | 3.12642 | 252.4043794 | 210.8656184 | 298.2216044 | 271.610645 | 15.49864983
1 | 49 | 25 | 0 | 0 | 1 | 20 | 5 | 950 | 24 | 1 | 0 | 550 | 1 | 350.94 | 348.22 | 300.63 | 393.48 | 398.66 | 404.35 | 32.359 | 28.207 | 30.283
1 | 49 | 25 | 0 | 0 | 1 | 20 | 5 | 950 | 24 | 2 | 0 | 550 | 1 | 349.02 | 345.69 | 296.39 | 368.19 | 393.54 | 397.75 | 31.983 | 32.592 | 32.2875 | 3.0847 | 4.10503 | 4.92914 | 104.621 | 3.10711 | 259.1881706 | 222.0749645 | 314.9974052 | 277.4564736 | 8.984688856
1 | 34 | 20 | 5 | 2 | 9 | 25 | 5 | 950 | 24 | 1 | 0 | 550 | 0
1 | 34 | 20 | 5 | 2 | 9 | 25 | 5 | 950 | 24 | 2 | 0 | 550 | 0 | [14 empty] | 263.2188038 | 222.7395997 | 328.3559432 | 287.0307657 | 6.470415413
1 | 38 | 25 | 7 | 0 | 5 | 25 | 0 | 950 | 24 | 1 | 0 | 550 | 1 | 154.2 | 153.2 | 122.74 | 251.86 | 255.16 | 263.02 | 17.636 | 21.263 | 19.4495
1 | 38 | 25 | 7 | 0 | 5 | 25 | 0 | 950 | 24 | 2 | 0 | 550 | 1 | 146.01 | 145.41 | 111.85 | 181.24 | 185.86 | 191.05 | 16.628 | 17.906 | 17.267 | 3.09101 | 4.11809 | 4.90328 | 102.215 | 3.11012 | 269.9573603 | 225.7510897 | 323.2876885 | 292.4172008 | 14.09224172
1 | 43 | 25 | 5 | 1 | 1 | 25 | 0 | 950 | 24 | 1 | 0 | 550 | 1 | 301.74 | 298.76 | 248.48 | 340.76 | 342.69 | 348.95 | 29.762 | 29.627 | 29.6945
1 | 43 | 25 | 5 | 1 | 1 | 25 | 0 | 950 | 24 | 2 | 0 | 550 | 1 | 299.66 | 295.56 | 240.49 | 329.72 | 340.31 | 345.73 | 29.627 | 29.877 | 29.752 | 3.08349 | 4.10813 | 4.89816 | 102.405 | 3.11587 | 276.0035231 | 231.4306724 | 326.0958863 | 299.3603555 | 19.1726596
2 | 50 | 28 | 0 | 0 | 0 | 6 | 16 | 950 | 24 | 1 | 25 | 450 | 1 | 200.16 | 198.55 | 167.31 | 244.93 | 252.87 | 258.34 | 24.977 | 25.168 | 25.0725
2 | 50 | 28 | 0 | 0 | 0 | 6 | 16 | 950 | 24 | 2 | 25 | 450 | 1 | 197.76 | 195.94 | 163.97 | 217.21 | 233.11 | 236.45 | 24.174 | 25.433 | 24.8035 | [5 empty] | 209.68 |  | 261.803 |  | 28.615
2 | 49 | 29 | 0 | 1 | 0 | 21 | 0 | 950 | 24 | 1 | 25 | 450 | 1 | 165.07 | 162.82 | 143.07 | 203.17 | 205.33 | 210.53 | 22.201 | 23.401 | 22.801
2 | 49 | 29 | 0 | 1 | 0 | 21 | 0 | 950 | 24 | 2 | 25 | 450 | 1 | 162.05 | 159.85 | 140.43 | 174.09 | 187.54 | 191.39 | 21.887 | 22.304 | 22.0955 | 3.06677 | 4.10707 | 4.86607 | 103.396 | 3.08612 | 256.23 |  | 295.858 |  | 31.965
2 | 49 | 28 | 0 | 1 | 0 | 22 | 0 | 950 | 24 | 1 | 25 | 450 | 1 | 208.74 | 205.88 | 180.16 | 241.32 | 244.65 | 249.38 | 22.15 | 21.787 | 21.9685
2 | 49 | 28 | 0 | 1 | 0 | 22 | 0 | 950 | 24 | 2 | 25 | 450 | 1 | 206.6 | 203.25 | 174.36 | 218.18 | 231.74 | 235.24 | 22.114 | 24.704 | 23.409 | 3.08336 | 4.07645 | 4.89553 | 104.52 | 3.09952 | 325.48 |  | 365.758 |  | 32.085
2 | 48 | 26 | 0 | 2 | 0 | 6 | 18 | 950 | 24 | 1 | 25 | 450 | 1 | 189.22 | 188.52 | 159.14 | 231.58 | 247.03 | 251.71 | 23.238 | 23.225 | 23.2315
2 | 48 | 26 | 0 | 2 | 0 | 6 | 18 | 950 | 24 | 2 | 25 | 450 | 1 | 186.54 | 185.84 | 155.26 | 204.8 | 223.1 | 227.39 | 22.81 | 23.009 | 22.9095 | [5 empty] | 210.68 |  | 273.368 |  | 31.425
2 | 48 | 26 | 0 | 2 | 0 | 8 | 16 | 950 | 24 | 1 | 25 | 450 | 1 | 218.53 | 218.42 | 189.4 | 254.49 | 268.89 | 273.11 | 25.069 | 25.226 | 25.1475
2 | 48 | 26 | 0 | 2 | 0 | 8 | 16 | 950 | 24 | 2 | 25 | 450 | 1 | 215.97 | 215.9 | 183.09 | 236.89 | 250.38 | 254.57 | 24.985 | 25.469 | 25.227 | [5 empty] | 202.94 |  | 263.087 |  | 31.974
2 | 48 | 26 | 0 | 2 | 0 | 19 | 5 | 950 | 24 | 1 | 25 | 450 | 1 | 288.41 | 286.55 | 259.82 | 310.34 | 318.57 | 323.2 | 29.94 | 26.802 | 28.371
2 | 48 | 26 | 0 | 2 | 0 | 19 | 5 | 950 | 24 | 2 | 25 | 450 | 1 | 286.87 | 284.44 | 256.24 | 302.89 | 314.17 | 319.13 | 29.428 | 28.824 | 29.126 | 3.09672 | 4.09471 | 4.93887 | 104.871 | 3.10456 | 285.12 |  | 329.958 |  | 31.169
2 | 48.2 | 25.8 | 0 | 2 | 0 | 24 | 0 | 950 | 24 | 1 | 25 | 450 | 1 | 247.29 | 244.56 | 219.86 | 272.57 | 274.1 | 280.54 | 26.626 | 22.576 | 24.601
2 | 48.2 | 25.8 | 0 | 2 | 0 | 24 | 0 | 950 | 24 | 2 | 25 | 450 | 1 | 246.2 | 242.66 | 215.45 | 253.44 | 264.82 | 268.58 | 25.771 | 26.089 | 25.93 | 3.11457 | 4.09796 | 4.92049 | 104.03 | 3.09978 | 339.24 |  | 395.063 |  | 30.675
2 | 47 | 26 | 0 | 2 | 1 | 19 | 5 | 950 | 24 | 1 | 25 | 450 | 1 | 241.16 | 239.17 | 211.49 | 256.69 | 268.02 | 272.56 | 25.963 | 21.485 | 23.724
2 | 47 | 26 | 0 | 2 | 1 | 19 | 5 | 950 | 24 | 2 | 25 | 450 | 1 | 239.85 | 236.34 | 209.7 | 239.37 | 257.57 | 261.32 | 25.538 | 26.165 | 25.8515 | 3.08442 | 4.0998 | 4.92036 | 104.537 | 3.09987 | 262.84 |  | 309.171 |  | 31.535
2 | 43 | 24 | 5 | 2 | 0 | 20 | 6 | 950 | 24 | 1 | 25 | 450 | 1 | 221.67 | 219.26 | 195.46 | 262.42 | 264.02 | 268.15 | 20.486 | 19.542 | 20.014
2 | 43 | 24 | 5 | 2 | 0 | 20 | 6 | 950 | 24 | 2 | 25 | 450 | 1 | 220.26 | 216.8 | 194.54 | 245.79 | 250.3 | 255.32 | 19.435 | 21.136 | 20.2855 | 3.08412 | 4.11998 | 4.89588 | 102.99 | 3.11056 | 228.91 |  | 277.064 |  | 23.677
2 | 37 | 25 | 11 | 2 | 0 | 25 | 0 | 950 | 24 | 1 | -150 | 150 | 1 | 21.75 | 18.55 | 1.45 | 46.25 | 52.59 | 57.09 | 13.65 | 15.63 | 14.64
2 | 37 | 25 | 11 | 2 | 0 | 25 | 0 | 950 | 24 | 2 | -150 | 150 | 1 | 20.34 | 16.21 | 0.52 | 43.22 | 51.12 | 55.62 | 13.87 | 15.67 | 14.77 | 3.09961 | 4.11054 | 4.896 | 103.488 | 3.09984 | 213.95 |  | 254.275 |  | 20.718
2 | 36 | 20 | 12 | 2 | 0 | 25 | 5 | 950 | 24 | 1 | 25 | 450 | 1 | 189.86 | 186.62 | 168.87 | 229.3 | 231.54 | 237.68 | 15.272 | 14.44 | 14.856
2 | 36 | 20 | 12 | 2 | 0 | 25 | 5 | 950 | 24 | 2 | 25 | 450 | 1 | 189.25 | 184.42 | 164.65 | 209.26 | 217.49 | 226.43 | 14.964 | 14.73 | 14.847 | 3.11534 | 4.11999 | 4.8995 | 101.963 | 3.13085 | 249.17 |  | 294.507 |  | 20.799
2 | 47 | 20 | 0 | 3 | 0 | 10 | 20 | 950 | 24 | 2 | 150 | 900 | 1 | 378.07 | 374.96 | 335.63 | 611.63 | 627.7 | 638.24
2 | 47 | 20 | 0 | 3 | 0 | 10 | 20 | 950 | 24 | 1 | 150 | 900 | 1 | 378.59 | 375.71 | 334.09 | 613.74 | 620.61 | 627.17 |  |  |  | 3.08402 | 4.0937 | 4.91936 | 102.962 | 3.11518 | 221.1 |  | 312.427 |  | 32.329
2 | 47.2 | 23.8 | 0 | 3 | 0 | 21 | 5 | 950 | 24 | 1 | 25 | 450 | 1 | 240.64 | 240.5 | 214.53 | 278.71 | 281.43 | 286.8 | 23.477 | 21.524 | 22.5005
2 | 47.2 | 23.8 | 0 | 3 | 0 | 21 | 5 | 950 | 24 | 2 | 25 | 450 | 1 | 237.92 | 236.46 | 211.21 | 267.18 | 270.13 | 275.67 | 23.154 | 23.171 | 23.1625 | 3.09868 | 4.09777 | 4.92046 | 104.511 | 3.10536 | 350.7 |  | 412.436 |  | 31.659
2 | 46 | 20 | 0 | 3 | 1 | 15 | 15 | 950 | 24 | 2 | 150 | 900 | 1 | 321.95 | 320.52 | 297.04 | 602.56 | 609.82 | 617.97
2 | 46 | 20 | 0 | 3 | 1 | 15 | 15 | 950 | 24 | 1 | 150 | 900 | 1 | 328.44 | 326.56 | 302.73 | 601.51 | 608.24 | 617.97 |  |  |  | 3.11427 | 4.09879 | 4.92056 | 102.442 | 3.09962 | 283.07 |  | 367.439 |  | 30.451
2 | 46 | 20 | 0 | 3 | 1 | 17 | 13 | 950 | 24 | 2 | 150 | 900 | 1 | 329.68 | 322.25 | 300.96 | 595.38 | 601.72 | 611.25
2 | 46 | 20 | 0 | 3 | 1 | 17 | 13 | 950 | 24 | 1 | 150 | 900 | 1 | 321.37 | 320.32 | 290.34 | 595.34 | 601.85 | 611.38 |  |  |  | 3.09976 | 4.0923 | 4.91126 | 102.445 | 3.11534 | 320.96 |  | 403.849 |  | 29.72
2 | 46 | 22 | 0 | 3 | 1 | 21 | 7 | 950 | 24 | 2 | 25 | 450 | 1 | 285.27 | 282.24 | 249.87 | 295.8 | 320.72 | 323.95 | 22.783 | 23.887 | 23.335
2 | 46 | 22 | 0 | 3 | 1 | 21 | 7 | 950 | 24 | 1 | 25 | 450 | 1 | 287.05 | 284.71 | 250.53 | 315.4 | 337.98 | 347.11 | 23.962 | 22.935 | 23.4485 | 3.11423 | 4.11988 | 4.89587 | 102.437 | 3.13044 | 367.03 |  | 434.104 |  | 30.458
2 | 46 | 20 | 0 | 3 | 1 | 22 | 8 | 950 | 24 | 2 | 150 | 900 | 1 | 317.91 | 313.58 | 285.58 | 580.19 | 586.16 | 596.02
2 | 46 | 20 | 0 | 3 | 1 | 22 | 8 | 950 | 24 | 1 | 150 | 900 | 1 | 315.5 | 314.56 | 287.7 | 580.14 | 587.13 | 597.16 | [8 empty] | 377.05 |  | 455.925 |  | 30.423
2 | 42 | 22 | 5 | 3 | 0 | 21 | 7 | 950 | 24 | 2 | 25 | 450 | 1 | 242.54 | 238.32 | 206.85 | 269.49 | 275.75 | 282.32 | 21.487 | 22.317 | 21.902
2 | 42 | 22 | 5 | 3 | 0 | 21 | 7 | 950 | 24 | 1 | 25 | 450 | 1 | 243.33 | 240.2 | 210.87 | 287.48 | 289.68 | 295.09 | 22.095 | 19.938 | 21.0165 | 3.09984 | 4.09959 | 4.92096 | 103.509 | 3.11473 | 270.05 |  | 321.992 |  | 25.738
2 | 42 | 20 | 5 | 3 | 0 | 22 | 8 | 950 | 24 | 2 | 25 | 450 | 1 | 354.31 | 351.25 | 319.68 | 420.1 | 439.78 | 446.01 | 27.924 | 19.421 | 23.6725
2 | 42 | 20 | 5 | 3 | 0 | 22 | 8 | 950 | 24 | 1 | 25 | 450 | 1 | 355.06 | 351.62 | 319.75 | 421.65 | 436.28 | 441.68 | 29.388 | 23.08 | 26.234 | [5 empty] | 304.01 |  | 368.954 |  | 25.285
2 | 35 | 20 | 12 | 3 | 0 | 23 | 7 | 950 | 24 | 1 | 25 | 450 | 1 | 135.89 | 132.66 | 99.65 | 168.78 | 182.97 | 189.03 | 15.763 | 14.325 | 15.044
2 | 35 | 20 | 12 | 3 | 0 | 23 | 7 | 950 | 24 | 2 | 25 | 450 | 1 | 134.44 | 129.94 | 93.91 | 135.62 | 161.71 | 168.7 | 15.547 | 15.219 | 15.383 | 3.11527 | 4.12039 | 4.87186 | 101.461 | 3.12792 | 206.01 |  | 254.383 |  | 21.951
2 | 46 | 21 | 0 | 4 | 0 | 9 | 20 | 950 | 24 | 1 | 150 | 900 | 1 | 308.88 | 306.64 | 277.28 | 579.07 | 590.36 | 598.31
2 | 46 | 21 | 0 | 4 | 0 | 9 | 20 | 950 | 24 | 2 | 150 | 900 | 1 | 312.38 | 309.61 | 279.05 | 579.64 | 586.28 | 593.28 | [8 empty] | 200.14 |  | 285.733 |  | 32.509
2 | 46.2 | 20.8 | 0 | 4 | 0 | 12 | 17 | 950 | 24 | 1 | 150 | 900 | 1 | 322.72 | 320.61 | 305.93 | 572.74 | 579.93 | 588.04
2 | 46.2 | 20.8 | 0 | 4 | 0 | 12 | 17 | 950 | 24 | 2 | 150 | 900 | 1 | 321.2 | 319.11 | 298.56 | 571.08 | 578.25 | 586.47 |  |  |  | 3.09885 | 4.09875 | 4.896 | 100.409 | 3.11734 | 221.48 |  | 305.247 |  | 33.316
2 | 41 | 20 | 5 | 4 | 0 | 16 | 14 | 950 | 24 | 1 | 25 | 450 | 1 | 303.07 | 298.7 | 272.02 | 416.73 | 436.66 | 443.02 | 22.867 | 20.971 | 21.919
2 | 41 | 20 | 5 | 4 | 0 | 16 | 14 | 950 | 24 | 2 | 25 | 450 | 1 | 303.63 | 300.27 | 272.52 | 417.32 | 430.37 | 439.19 | 24.384 | 21.691 | 23.0375 | 3.09961 | 4.09908 | 4.91886 | 103.882 | 3.12524 | 207.33 |  | 274.885 |  | 27.467
2 | 41 | 20 | 5 | 4 | 0 | 18 | 12 | 950 | 24 | 1 | 25 | 450 | 1 | 321.11 | 318.32 | 286.58 | 404.05 | 425.63 | 431.71 | 26.101 | 24.13 | 25.1155
2 | 41 | 20 | 5 | 4 | 0 | 18 | 12 | 950 | 24 | 2 | 25 | 450 | 1 | 322.08 | 319.71 | 287.9 | 405.94 | 419.75 | 425.66 | 27.267 | 23.499 | 25.383 | 3.11496 | 4.0997 | 4.9212 | 103.515 | 3.11542 | 248.52 |  | 310.354 |  | 28.009
2 | 38 | 20 | 8 | 4 | 0 | 24 | 6 | 950 | 24 | 1 | 25 | 450 | 1 | 220.25 | 215.4 | 189.6 | 223.97 | 248.46 | 254.75 | 17.42 | 19.946 | 18.683
2 | 38 | 20 | 8 | 4 | 0 | 24 | 6 | 950 | 24 | 2 | 25 | 450 | 1 | 220.83 | 218 | 193.91 | 252.1 | 260.49 | 265.73 | 18.364 | 17.755 | 18.0595 | 3.1155 | 4.11999 | 4.9245 | 102.992 | 3.13301 | 288.71 |  | 342.021 |  | 24.831
2 | 36 | 20 | 10 | 4 | 0 | 21 | 9 | 950 | 24 | 1 | 25 | 450 | 1 | 175.54 | 170.08 | 140.31 | 177 | 202.73 | 209.33 | 16.941 | 17.272 | 17.1065
2 | 36 | 20 | 10 | 4 | 0 | 21 | 9 | 950 | 24 | 2 | 25 | 450 | 1 | 176.57 | 172.46 | 146.42 | 207.27 | 220.08 | 225.42 | 17.379 | 15.007 | 16.193 | 3.13078 | 4.11958 | 4.92413 | 102.475 | 3.12479 | 207.38 |  | 258.664 |  | 21.735
2 | 36 | 20 | 10 | 4 | 0 | 25 | 5 | 950 | 24 | 1 | 25 | 450 | 1 | 184.5 | 178.23 | 152.73 | 187.78 | 210.25 | 218.81 | 15.444 | 16.164 | 15.804
2 | 36 | 20 | 10 | 4 | 0 | 25 | 5 | 950 | 24 | 2 | 25 | 450 | 1 | 184.81 | 180.49 | 156.82 | 209.95 | 225.73 | 232.82 | 16.109 | 13.212 | 14.6605 | 3.11534 | 4.12029 | 4.92425 | 102.482 | 3.13108 | 290.72 |  | 339.475 |  | 23.618
2 | 45 | 25 | 0 | 5 | 0 | 11 | 14 | 950 | 24 | 1 | 25 | 450 | 1 | 180.73 | 178.74 | 157.73 | 203.56 | 205.71 | 211.23 | 21.28 | 22.59 | 21.935
2 | 45 | 25 | 0 | 5 | 0 | 11 | 14 | 950 | 24 | 2 | 25 | 450 | 1 | 178.85 | 176.48 | 155.5 | 181.4 | 194.87 | 196.95 | 20.716 | 21.62 | 21.168 | 3.09751 | 4.09724 | 4.86795 | 102.425 | 3.10695 | 201.21 |  | 251.797 |  | 30.728
2 | 45.2 | 25.8 | 0 | 5 | 0 | 24 | 0 | 950 | 24 | 1 | 25 | 450 | 1 | 138.59 | 136.46 | 106.38 | 141.16 | 159.02 | 161.26 | 18.185 | 18.722 | 18.4535
2 | 45.2 | 25.8 | 0 | 5 | 0 | 24 | 0 | 950 | 24 | 2 | 25 | 450 | 1 | 141.36 | 174.95 | 109.59 | 161.96 | 139.26 | 182.78 | 18.363 | 19.405 | 18.884 | 3.11519 | 4.10908 | 4.89743 | 102.967 | 3.09992 | 309.36 |  | 364.131 |  | 27.006
3 | 38.2 | 24.8 | 6 | 5 | 1 | 25 | 0 | 950 | 24 | 1 | 0 | 450 | 1 | 107.65 | 105.78 | 70.15 | 146.33 | 148.57 | 154.79 | 16.925 | 17.515 | 17.22
3 | 38.2 | 24.8 | 6 | 5 | 1 | 25 | 0 | 950 | 24 | 2 | 0 | 450 | 1 | 104.01 | 101.49 | 66.89 | 113.17 | 128.96 | 131.84 | 16.03 | 16.824 | 16.427 | 3.10495 | 4.09992 | 4.94901 | 103.509 | 3.10145 | 212.34 | 171.72 | 251.86 | 237.94 | 22.76
3 | 50 | 23 | 0 | 0 | 0 | 5 | 22 | 950 | 24 | 1 | 200 | 650 | 1 | 402.72 | 396.29 | 342.63 | 592.81 | 598.71 | 605.35
3 | 50 | 23 | 0 | 0 | 0 | 5 | 22 | 950 | 24 | 2 | 200 | 650 | 1 | 396.51 | 387.84 | 341.35 | 578.97 | 589.16 | 596.43 | [8 empty] | 241.11 | 205.98 | 344.51 | 318.41 | 25.79
3 | 44 | 25 | 0 | 3 | 3 | 20 | 5 | 950 | 24 | 1 | 0 | 450 | 1 | 266.37 | 364.75 | 229.69 | 286.7 | 297.68 | 300.7 | 26.191 | 24.884 | 25.5375
3 | 44 | 25 | 0 | 3 | 3 | 20 | 5 | 950 | 24 | 2 | 0 | 450 | 1 | 263.28 | 261.45 | 226.1 | 268.52 | 282.44 | 285.87 | 25.724 | 27.419 | 26.5715 | 3.10196 | 4.14914 | 4.92102 | 104.571 | 3.11054 | 205.02 | 169.44 | 263.36 | 249.61 | 21.26
3 | 50 | 31 | 0 | 0 | 0 | 8 | 11 | 950 | 24 | 1 | 0 | 450 | 1 | 192.94 | 190.24 | 157.89 | 231.04 | 234.83 | 239.56 | 27.331 | 24.274 | 25.8025
3 | 50 | 31 | 0 | 0 | 0 | 8 | 11 | 950 | 24 | 2 | 0 | 450 | 1 | 190.67 | 187.41 | 152.22 | 203.36 | 218.47 | 221.3 | 26.791 | 27.219 | 27.005 | 3.06311 | 4.08949 | 4.90481 | 103.352 | 3.10338 | 217.51 | 188.23 | 259.1 | 237.96 | 32.15
3 | 49 | 25 | 0 | 1 | 0 | 25 | 0 | 950 | 24 | 1 | 0 | 450 | 1 | 353.57 | 3350.57 | 313.16 | 382.71 | 394.58 | 398.72 | 30.738 | 35.494 | 33.116
3 | 49 | 25 | 0 | 1 | 0 | 25 | 0 | 950 | 24 | 2 | 0 | 450 | 1 | 352.89 | 348.58 | 309.94 | 378.43 | 397.76 | 402.65 | 31.041 | 36.001 | 33.521 | [5 empty] | 315.43 | 267.84 | 384.96 | 346.45 | 34.97
3 | 41 | 25 | 9 | 0 | 0 | 25 | 0 | 950 | 24 | 1 | 0 | 450 | 1 | 229.66 | 225.99 | 192.32 | 263.65 | 266.69 | 272.2 | 23.473 | 20.781 | 22.127
3 | 41 | 25 | 9 | 0 | 0 | 25 | 0 | 950 | 24 | 2 | 0 | 450 | 1 | 227.59 | 223.15 | 184.09 | 244.99 | 258.67 | 264.96 | 22.255 | 22.765 | 22.51 | 3.07764 | 4.09069 | 4.89609 | 102.099 | 3.11935 | 217.37 | 177.38 | 256.39 | 240.49 | 24.43
3 | 50 | 27 | 0 | 0 | 0 | 18 | 5 | 950 | 24 | 1 | 0 | 450 | 1 | 304.73 | 300.48 | 264.17 | 339.28 | 353.78 | 360.07 | 31.734 | 28.548 | 30.141
3 | 50 | 27 | 0 | 0 | 0 | 18 | 5 | 950 | 24 | 2 | 0 | 450 | 1 | 304.25 | 299.23 | 262.77 | 336.15 | 359.12 | 365.07 | 31.145 | 31.53 | 31.3375 | 3.12233 | 4.15546 | 4.91936 | 102.541 | 3.09675 | 300.81 | 255.76 | 352.03 | 317.76 | 36.37
3 | 45 | 26 | 0 | 2 | 3 | 19 | 5 | 950 | 24 | 1 | 0 | 450 | 1 | 265.97 | 263.93 | 230.15 | 290.72 | 300.72 | 304.2 | 26.213 | 25.508 | 25.8605
3 | 45 | 26 | 0 | 2 | 3 | 19 | 5 | 950 | 24 | 2 | 0 | 450 | 1 | 263 | 259.93 | 225.36 | 272.39 | 285.26 | 288.25 | 26.099 | 28.229 | 27.164 | 3.06981 | 4.11286 | 4.93231 | 104.468 | 3.09482 | 206.41 | 170.49 | 260.84 | 244.3 | 22.52
3 | 43.2 | 24.8 | 0 | 4 | 3 | 25 | 0 | 950 | 24 | 1 | 0 | 450 | 1 | 187.52 | 185.25 | 155.3 | 204.36 | 214.11 | 217.15 | 21.283 | 22.577 | 21.93
3 | 43.2 | 24.8 | 0 | 4 | 3 | 25 | 0 | 950 | 24 | 2 | 0 | 450 | 1 | 185.19 | 182.83 | 150.31 | 185.95 | 199.61 | 202.12 | 20.783 | 21.782 | 21.2825 | 3.09527 | 4.13549 | 4.86656 | 100.872 | 3.10122 | 200.93 | 166.67 | 271.25 | 254.53 | 22.36
3 | 50 | 29 | 0 | 0 | 0 | 13 | 8 | 950 | 24 | 1 | 0 | 450 | 1 | 237.31 | 235.83 | 210.52 | 274.62 | 275.01 | 279.41 | 28.258 | 26.682 | 27.47
3 | 50 | 29 | 0 | 0 | 0 | 13 | 8 | 950 | 24 | 2 | 0 | 450 | 1 | 235.61 | 233.1 | 205.53 | 255.04 | 263.86 | 268.2 | 27.579 | 28.229 | 27.904 | 3.10145 | 4.08653 | 4.88664 | 102.825 | 3.07426 | 244.38 | 213.65 | 285.82 | 269.13 | 33.07
3 | 50 | 27 | 0 | 0 | 0 | 13 | 10 | 950 | 24 | 1 | 0 | 450 | 1 | 287.98 | 284.2 | 241.21 | 342.71 | 359.55 | 365.08 | 31.625 | 29.05 | 30.3375
3 | 50 | 27 | 0 | 0 | 0 | 13 | 10 | 950 | 24 | 2 | 0 | 450 | 1 | 287.63 | 282.95 | 240.9 | 335.13 | 360.4 | 365.36 | 30.365 | 31.498 | 30.9315 | 3.13932 | 4.05312 | 4.90685 | 99.897 | 3.10107 | 267.56 | 227.11 | 322.61 | 292.14 | 31.9
3 | 38 | 21 | 12 | 0 | 0 | 7 | 22 | 950 | 24 | 1 | 0 | 450 | 1 | 151.63 | 151.8 | 128.54 | 188.77 | 189.32 | 194.11 | 24.227 | 26.384 | 25.3055
3 | 38 | 21 | 12 | 0 | 0 | 7 | 22 | 950 | 24 | 2 | 0 | 450 | 1 | 148.37 | 148.44 | 122.8 | 161.85 | 172.64 | 174.74 | 23.641 | 24.947 | 24.294 | 3.11441 | 4.11874 | 4.84979 | 105.565 | 3.09654 | 201.11 | 161.08 | 255.87 | 237.12 | 11.68
3 | 41 | 24 | 9 | 0 | 0 | 19 | 7 | 950 | 24 | 1 | 0 | 450 | 1 | 236.18 | 231.99 | 198.68 | 273.71 | 276.81 | 283.93 | 24.351 | 23.091 | 23.721
3 | 41 | 24 | 9 | 0 | 0 | 19 | 7 | 950 | 24 | 2 | 0 | 450 | 1 | 234.94 | 229.83 | 193.7 | 251.82 | 267.46 | 275.22 | 22.405 | 24.563 | 23.484 | 3.08868 | 4.08786 | 4.92112 | 100.818 | 3.11012 | 214.01 | 173.83 | 253.42 | 239.7 | 21.92
3 | 50 | 29 | 0 | 0 | 0 | 16 | 5 | 950 | 24 | 1 | 0 | 450 | 1 | 251.24 | 248.83 | 211.77 | 282.34 | 286.5 | 291.41 | 28.467 | 27.33 | 27.8985
3 | 50 | 29 | 0 | 0 | 0 | 16 | 5 | 950 | 24 | 2 | 0 | 450 | 1 | 249.84 | 246.49 | 205.26 | 265.59 | 278.11 | 281.76 | 27.625 | 29.227 | 28.426 | 3.11035 | 4.10376 | 4.88392 | 102.812 | 3.1195 | 233.78 | 201.58 | 278.1 | 259.97 | 34.52
3 | 47 | 30 | 0 | 3 | 0 | 11 | 9 | 950 | 24 | 1 | 0 | 450 | 1 | 100.99 | 97.93 | 70.93 | 162.81 | 110.64 | 193.54 | 15.286 | 15.519 | 15.4025
3 | 47 | 30 | 0 | 3 | 0 | 11 | 9 | 950 | 24 | 2 | 0 | 450 | 1 | 96.35 | 93.81 | 57.64 | 124.23 | 135.54 | 143.78 | 14.486 | 14.542 | 14.514 | 3.11206 | 4.08013 | 4.89736 | 103.022 | 3.0962 | 203.25 | 172.35 | 244.78 | 222.48 | 24.55
3 | 45.2 | 25.8 | 0 | 3 | 2 | 17 | 7 | 950 | 24 | 1 | 0 | 450 | 1 | 186.68 | 186.61 | 164.84 | 209.01 | 218.36 | 220.4 | 21.377 | 21.503 | 21.44
3 | 45.2 | 25.8 | 0 | 3 | 2 | 17 | 7 | 950 | 24 | 2 | 0 | 450 | 1 | 184.59 | 184.52 | 158.25 | 187.77 | 201.19 | 202.66 | 21.276 | 22.738 | 22.007 | 3.12546 | 4.11767 | 4.84622 | 100.443 | 3.08391 | 200.07 | 167.51 | 234.96 | 219.53 | 20.33
3 | 46 | 28 | 0 | 2 | 2 | 22 | 0 | 950 | 24 | 1 | 0 | 450 | 1 | 227.3 | 225.6 | 199.47 | 246.31 | 252.39 | 262.03 | 26.784 | 29.312 | 28.048
3 | 46 | 28 | 0 | 2 | 2 | 22 | 0 | 950 | 24 | 2 | 0 | 450 | 1 | 224.9 | 222.46 | 194.3 | 232.78 | 244.88 | 241.4 | 26.172 | 27.938 | 27.055 | 3.09851 | 4.12942 | 4.90601 | 103.046 | 3.09013 | 203.77 | 169.55 | 249.94 | 227.25 | 23.1
3 | 50 | 31 | 0 | 0 | 0 | 5 | 14 | 950 | 24 | 1 | 0 | 450 | 1 | 152.29 | 149.58 | 124.62 | 196.96 | 200.77 | 205.17 | 23.113 | 22.542 | 22.8275
3 | 50 | 31 | 0 | 0 | 0 | 5 | 14 | 950 | 24 | 2 | 0 | 450 | 1 | 149.23 | 146.45 | 120.41 | 163.91 | 178.22 | 179.91 | 21.933 | 23.736 | 22.8345 | 3.09871 | 4.09419 | 4.83364 | 99.442 | 3.09692 | 218.88 | 190.09 | 262.03 | 241.58 | 29.19
3 | 50 | 25 | 0 | 0 | 0 | 15 | 10 | 950 | 24 | 1 | 200 | 650 | 1 | 347.48 | 342.22 | 325.7 | 519.21 | 526.51 | 533.2
3 | 50 | 25 | 0 | 0 | 0 | 15 | 10 | 950 | 24 | 2 | 200 | 650 | 1 | 350.45 | 344.67 | 328.1 | 392.86 | 429.3 | 443.39 |  |  |  | 3.13085 | 4.08421 | 4.95144 | 103.679 | 3.12654 | 321.42 | 275.28 | 393.68 | 366.69 | 32.6
3 | 50 | 27 | 0 | 0 | 0 | 14 | 9 | 950 | 24 | 1 | 0 | 450 | 1 | 301.87 | 297.82 | 254.54 | 351.54 | 365.97 | 371.31 | 31.394 | 28.117 | 29.7555
3 | 50 | 27 | 0 | 0 | 0 | 14 | 9 | 950 | 24 | 2 | 0 | 450 | 1 | 301.53 | 296.76 | 254.82 | 350.54 | 367.23 | 372.2 | 21.619 | 31.123 | 26.371 | 3.12162 | 4.07761 | 4.87545 | 99.897 | 3.11597 | 274.08 | 232.92 | 328.51 | 297.09 | 32.16
3 | 50 | 25 | 0 | 0 | 0 | 19 | 6 | 950 | 24 | 1 | 0 | 450 | 1 | 370.32 | 367.68 | 332.59 | 423.27 | 435.09 | 438.09 | 33.825 | 29.246 | 31.5355
3 | 50 | 25 | 0 | 0 | 0 | 19 | 6 | 950 | 24 | 2 | 0 | 450 | 1 | 369.94 | 367.31 | 332.19 | 422.13 | 438.61 | 442.42 | 31.078 | 29.1 | 30.089 | 3.10709 | 4.04496 | 4.91434 | 101.536 | 3.11049 | 336.77 | 287.61 | 406.29 | 377.04 | 34.55
3 | 50 | 23 | 0 | 0 | 0 | 10 | 17 | 950 | 24 | 1 | 200 | 650 | 1 | 399.99 | 393.63 | 336.79 | 581.49 | 588.14 | 597.1
3 | 50 | 23 | 0 | 0 | 0 | 10 | 17 | 950 | 24 | 2 | 200 | 650 | 1 | 398.91 | 394.02 | 346.02 | 556.63 | 573.46 | 582.02 |  |  |  | 3.13709 | 4.04496 | 4.87442 | 103.336 | 3.11497 | 285.43 | 249.51 | 395.06 | 371.44 | 27.74
3 | 42 | 23 | 5 | 3 | 0 | 14 | 13 | 950 | 24 | 1 | 0 | 450 | 1 | 208.83 | 207.23 | 183.51 | 252 | 254.42 | 258.18 | 20.936 | 21.92 | 21.428
3 | 42 | 23 | 5 | 3 | 0 | 14 | 13 | 950 | 24 | 2 | 0 | 450 | 1 | 207.28 | 204.64 | 178.1 | 233.01 | 235.99 | 239.3 | 20.205 | 21.57 | 20.8875 | 3.06883 | 4.09436 | 4.92122 | 103.307 | 3.11408 | 232.52 | 196.53 | 289.95 | 272.02 | 23.42
3 | 50 | 31 | 0 | 0 | 0 | 12 | 7 | 950 | 24 | 1 | 0 | 450 | 1 | 206.49 | 203.28 | 176.3 | 242.03 | 245.89 | 250.23 | 26.276 | 23.663 | 24.9695
3 | 50 | 31 | 0 | 0 | 0 | 12 | 7 | 950 | 24 | 2 | 0 | 450 | 1 | 204.23 | 200.15 | 170.78 | 220.33 | 232.42 | 234.81 | 26.248 | 26.833 | 26.5405 | 3.13065 | 4.08404 | 4.76062 | 99.591 | 3.10304 | 217.09 | 188.32 | 258.69 | 236.64 | 32.29
3 | 47 | 27 | 0 | 3 | 0 | 12 | 11 | 950 | 24 | 1 | 0 | 450 | 1 | 205.14 | 202.49 | 179.1 | 238.26 | 241.35 | 244.49 | 24.001 | 24.984 | 24.4925
3 | 47 | 27 | 0 | 3 | 0 | 12 | 11 | 950 | 24 | 2 | 0 | 450 | 1 | 203.1 | 200.6 | 174.78 | 215.18 | 224.87 | 226.51 | 23.688 | 25.645 | 24.6665 | 3.09711 | 4.12654 | 4.9071 | 101.832 | 3.10042 | 204.97 | 175.49 | 245.27 | 229.28 | 24.27
3 | 50 | 29 | 0 | 0 | 0 | 11 | 10 | 950 | 24 | 1 | 0 | 450 | 1 | 237.25 | 235.01 | 197.91 | 268.86 | 273.71 | 279.6 | 28.185 | 26.511 | 27.348
3 | 50 | 29 | 0 | 0 | 0 | 11 | 10 | 950 | 24 | 2 | 0 | 450 | 1 | 235.74 | 232.47 | 195.85 | 253.57 | 264.44 | 268 | 27.487 | 28.635 | 28.061 | 3.10883 | 4.11393 | 4.89707 | 101.297 | 3.09442 | 239.33 | 208.84 | 280.87 | 264.11 | 32.19
3 | 45 | 26 | 5 | 0 | 0 | 24 | 0 | 950 | 24 | 1 | 0 | 450 | 1 | 274.16 | 269.13 | 238.39 | 305.28 | 310.71 | 316.34 | 29.221 | 25.195 | 27.208
3 | 45 | 26 | 5 | 0 | 0 | 24 | 0 | 950 | 24 | 2 | 0 | 450 | 1 | 273.9 | 267.46 | 235.87 | 290.15 | 306.22 | 312.83 | 28.603 | 29.028 | 28.8155 | 3.08713 | 4.09192 | 4.89951 | 100.721 | 3.10288 | 206.86 | 171.11 | 250.09 | 230.05 | 25.68
3 | 39.4 | 24.6 | 5 | 5 | 1 | 25 | 0 | 950 | 24 | 1 | 0 | 450 | 1 | 84.4 | 81.05 | 50.16 | 121.21 | 124.39 | 129.97 | 14.872 | 15.992 | 15.432
3 | 39.4 | 24.6 | 5 | 5 | 1 | 25 | 0 | 950 | 24 | 2 | 0 | 450 | 1 | 80.67 | 76.84 | 47.1 | 84.92 | 101.79 | 103.45 | 14.456 | 15.68 | 15.068 | 3.14283 | 4.14478 | 4.93217 | 101.636 | 3.11795 | 210.73 | 170.14 | 250.47 | 236.51 | 23.14
3 | 50 | 29 | 0 | 0 | 0 | 14 | 7 | 950 | 24 | 1 | 0 | 450 | 1 | 244.36 | 242.26 | 220.74 | 277.06 | 279.99 | 284.53 | 28.57 | 27.246 | 27.908
3 | 50 | 29 | 0 | 0 | 0 | 14 | 7 | 950 | 24 | 2 | 0 | 450 | 1 | 243.09 | 239.54 | 218.21 | 258.45 | 270.96 | 274.5 | 28.375 | 29.055 | 28.715 | 3.14931 | 4.11568 | 4.83085 | 104.981 | 3.09092 | 245.3 | 213.99 | 287.21 | 269.95 | 33.06

## Iteration 1 UCFTC
Nomenclature for the data shown below for the manuscript
Column Title |  |  | Description
Iteration |  |  | Denotes which iteration the alloy comes from in the study
Ni (at.%) |  |  | Nickel content of the alloy in at.%
Ti (at.%) |  |  | Titanium content of the alloy in at.%
Cu (at.%) |  |  | Copper content of the alloy in at.%
Co (at.%) |  |  | Cobalt content of the alloy in at.%
Pd (at.%) |  |  | Palladium content of the alloy in at.%
Hf (at.%) |  |  | Hafnium content of the alloy in at.%
Zr (at.%) |  |  | Zirconium content of the alloy in at.%
Load (MPa) |  |  | UCFTC Applied Load
Ms (°C) |  |  | UCFTC extracted martensite start temperature in °C
Ms Epsilon |  |  | UCFTC strain at extracted martensite start temperature
Ms* (°C) |  |  | UCFTC extracted martensite start inflection temperature in °C
Ms* Epsilon |  |  | UCFTC strain at extracted martensite start inflection temperature
Mf (°C) |  |  | UCFTC extracted martensite finish temperature in °C
Mf Epsilon |  |  | UCFTC strain at extracted martensite finish temperature
Mf* (°C) |  |  | UCFTC extracted martensite finish inflection temperature in °C
Mf* Epsilon |  |  | UCFTC strain at extracted martensite finish inflection temperature
As (°C) |  |  | UCFTC extracted austenite start temperature in °C
As Epsilon |  |  | UCFTC strain at extracted austenite start temperature
As* (°C) |  |  | UCFTC extracted austenite start inflection temperature in °C
As* Epsilon |  |  | UCFTC strain at extracted austenite start inflection temperature
Af (°C) |  |  | UCFTC extracted austenite finish temperature in °C
Af Epsilon |  |  | UCFTC strain at extracted austenite finish temperature
Af* (°C) |  |  | UCFTC extracted austenite finish inflection temperature in °C
Af*Epsilon |  |  | UCFTC strain at extracted austenite finish inflection temperature
LCT (°C) |  |  | UCFTC lower cycle temperature in °C
UCT (°C) |  |  | UCFTC upper cycle temperature in °C
Epsilon_LCT |  |  | Strain at the lower cycle temperature
Epsilon_UCT |  |  | Strain at the upper cycle temperature
Epsilon_Initial Loading |  |  | Strain immediately after loading
Epsilon_Residual |  |  | UCFTC irrecoverable strain computed as EpsilonUCT-EpsilonInitialLoading
Epsilon_Transformation |  |  | UCFTC transformation strain computed as EpsilonAs-EpsilonAf
M50 (°C) |  |  | Average of extracted martensite start and martensite temperatures in °C
A50 (°C) |  |  | Average of extracted austenite start and austenite finish temperatures in °C
Thermal Hysteresis (°C) |  |  | Calculated difference between cooling and heating curve A50-M50 in °C
Iteration | Ni (at.%) | Ti (at.%) | Cu (at.%) | Co (at.%) | Pd (at.%) | Hf (at.%) | Zr (at.%) | Load (MPa) | Ms (°C) | Ms Epsilon | Ms* (°C) | Ms* Epsilon | Mf (°C) | Mf Epsilon | Mf* (°C) | Mf* Epsilon | As (°C) | As Epsilon | As* (°C) | As* Epsilon | Af (°C) | Af Epsilon | Af* (°C) | Af*Epsilon | LCT (°C) | UCT (°C) | Epsilon_LCT | Epsilon_UCT | Epsilon_Initial Loading | Epsilon_Residual | Epsilon_Transformation | M50 (°C) | A50 (°C) | Thermal Hysteresis (°C)
1 | 43 | 24 | 5 | 1 | 1 | 15 | 11 | 50 | 166.7102517 | 0.0006612465618 | 169.8592672 | 0.003135317384 | 131.6842641 | 0.1257377149 | 82.85599986 | 0.08031624023 | 165.5487117 | 0.1571189076 | 129.320868 | 0.1232580403 | 188.7969453 | 0.03462298205 | 210.8640257 | 0.06109525967 | 50 | 400 | 0.0489238399 | 0.2594804358 | 0.2561517878 | 0 | 0.1224959256 | 149.1972579 | 183.3717037 | 27.97557061
1 | 43 | 24 | 5 | 1 | 1 | 15 | 11 | 100 | 171.7561521 | -0.003762470732 | 178.803132 | 0.002939732342 | 133.3892617 | 0.3391411421 | 87.19239374 | 0.296058006 | 166.2751678 | 0.370738163 | 119.295302 | 0.3266969555 | 192.8970917 | 0.01826457745 | 236.7449664 | 0.06231437751 | 50 | 400 | 0.2606308479 | 0.2356651415 | 0.2289436051 | 0.01 | 0.3524735855 | 152.5727069 | 180.3691275 | 27.01342282
1 | 43 | 24 | 5 | 1 | 1 | 15 | 11 | 150 | 175.2507827 | -0.01148186799 | 184.6354031 | 0.0001174015132 | 139.1847117 | 0.8377380642 | 85.99073833 | 0.7867805896 | 168.1284242 | 0.8655335247 | 117.2834594 | 0.8145603966 | 198.7043439 | 0.02567962432 | 239.3816854 | 0.06505870076 | 50 | 400 | 0.756699713 | 0.2202582833 | 0.2109287764 | 0.01 | 0.8398539003 | 157.2177472 | 185.0052178 | 26.19863684
1 | 43 | 24 | 5 | 1 | 1 | 15 | 11 | 200 | 178.2820307 | -0.0150667774 | 191.7668441 | 0.001963160116 | 144.5175827 | 1.494164976 | 78.74218888 | 1.438553225 | 176.2140416 | 1.519848066 | 119.1489796 | 1.468558126 | 213.199597 | 0.03595632581 | 253.6254476 | 0.07439519148 | 50 | 400 | 1.412917784 | 0.2153376989 | 0.1984697698 | 0.02 | 1.48389174 | 161.3998067 | 195.1023103 | 33.30701265
1 | 43 | 24 | 5 | 1 | 1 | 15 | 11 | 300 | 191.7803967 | -0.01263546811 | 212.6957707 | 0.006532067518 | 144.3257767 | 2.203824321 | 95.51371139 | 2.171388524 | 176.0983314 | 2.217228668 | 138.9043307 | 2.197489577 | 243.6455231 | 0.08135145755 | 303.2957172 | 0.1326009706 | 50 | 400 | 2.14520582 | 0.2281392623 | 0.1789854542 | 0.05 | 2.135877211 | 168.0530867 | 214.2401623 | 41.81884059
1 | 43 | 24 | 5 | 1 | 1 | 15 | 11 | 400 | 209.8320207 | -0.02218175717 | 227.8613398 | -0.0005017008481 | 148.8699394 | 2.596746018 | 99.51441938 | 2.568371134 | 181.762105 | 2.603407947 | 144.1582282 | 2.582139121 | 270.7088951 | 0.6015393169 | 309.8925538 | 0.6374808367 | 50 | 400 | 2.547349046 | 0.7017643421 | 0.1355825981 | 0.57 | 2.00186863 | 179.35098 | 240.8081825 | 46.88451998
1 | 43 | 24 | 5 | 1 | 1 | 15 | 11 | 500 | 215.2472425 | -0.01199475336 | 231.2501999 | -0.002826644107 | [12 empty] | 50 | 400 |  |  | 0.1199020343
1 | 41 | 25 | 6 | 3 | 0 | 18 | 7 | 50 | 187.1340909 | -0.001754405053 | 191.9340888 | 0.004436332777 | 136.1771922 | 0.1252060406 | 92.91437959 | 0.07704422189 | 176.7020449 | 0.1692416074 | 119.0163908 | 0.1052547831 | 203.4933061 | 0.03124472998 | 226.8287973 | 0.05876304924 | 50 | 400 | 0.02957192517 | 0.2576051419 | 0.2418046164 | 0.02 | 0.1379968774 | 161.6556416 | 197.4082073 | 28.44203391
1 | 41 | 25 | 6 | 3 | 0 | 18 | 7 | 100 | 195.0573911 | -0.008836866845 | 209.3912738 | 0.00877884184 | 145.3453219 | 0.3391595639 | 92.79856059 | 0.2801242418 | 176.0542022 | 0.3735240194 | 126.922383 | 0.3197689727 | 212.1679409 | 0.03598574243 | 256.5195237 | 0.0826992842 | 50 | 400 | 0.2395750034 | 0.2422270874 | 0.2220616918 | 0.02 | 0.337538277 | 170.2013565 | 198.2563521 | 23.90971504
1 | 41 | 25 | 6 | 3 | 0 | 18 | 7 | 150 | 194.9704142 | 1.313965087 | 214.2998028 | 1.333915212 | 150.0986193 | 2.016209476 | 113.5108481 | 1.978304239 | 181.1637081 | 2.046134663 | 139.7435897 | 2.004239401 | 214.2998028 | 1.373815461 | 264.6942801 | 1.423690773 | 50 | 400 | 1.916458853 | 1.569326683 | 1.539401496 | 0.03 | 0.672319202 | 172.5345168 | 200.4823338 | 25.19723866
1 | 41 | 25 | 6 | 3 | 0 | 18 | 7 | 200 | 198.9166042 | -0.0289017341 | 222.591429 | 0 | 151.400644 | 1.158959538 | 86.45531691 | 1.092485549 | 181.1683121 | 1.187861272 | 129.7508972 | 1.138728324 | 225.946993 | 0.04335260116 | 280.743451 | 0.1011560694 | 50 | 400 | 1.060693642 | 0.2312138728 | 0.1936416185 | 0.04 | 1.144508671 | 175.1586241 | 206.6498018 | 28.39902841
1 | 41 | 25 | 6 | 3 | 0 | 18 | 7 | 300 | 201.0215412 | -0.02149889492 | 233.7367681 | 0.0114103825 | 159.997039 | 2.062360543 | 111.2758161 | 2.023645612 | 192.0127323 | 2.08461026 | 150.9493671 | 2.056766389 | 245.5955289 | 0.09687721413 | 315.8949589 | 0.1575246132 | 50 | 400 | 1.979294227 | 0.2454871356 | 0.1763163182 | 0.07 | 1.987733046 | 180.5092901 | 220.1902748 | 38.29484048
1 | 41 | 25 | 6 | 3 | 0 | 18 | 7 | 400 | 217.453342 | -0.03968253968 | 257.7727141 | 0.006613756614 | 159.9916811 | 2.605820106 | 112.1509693 | 2.566137566 | 191.4351852 | 2.612433862 | 153.1593605 | 2.592592593 | 274.8173466 | 0.171957672 | 339.7479022 | 0.2116402116 | 50 | 400 | 2.526455026 | 0.2447089947 | 0.1388888889 | 0.11 | 2.44047619 | 188.7225116 | 238.4196526 | 44.40375434
1 | 41 | 25 | 6 | 3 | 0 | 18 | 7 | 500 | 233.145924 | -0.0297029703 | 268.542686 | 0.02227722772 | 160.2944292 | 2.933168317 | 107.8726355 | 2.888613861 | 192.2915784 | 2.962871287 | 156.2088261 | 2.933168317 | 311.3707285 | 0.3341584158 | 386.9409023 | 0.3935643564 | 50 | 400 | 2.866336634 | 0.4084158416 | 0.1188118812 | 0.29 | 2.628712871 | 196.7201766 | 257.2392686 | 55.11097681
1 | 41 | 25 | 6 | 3 | 0 | 18 | 7 | 10 | 179.7178523 | -0.03255813953 | 211.3183995 | 0.004651162791 | 140.6800046 | 0.8604651163 | 96.73050616 | 0.8279069767 | 173.2879725 | 0.8453453927 | 100.0273825 | 0.7853030743 | 218.357051 | 0.05349707505 | 291.6201303 | 0.008749118367 | 50 | 400 | 0.7906976744 | 0.2160311978 | 0.2093023256 | 0.01 | 0.7918483176 | 160.1989284 |  | 35.62358331
1 | 41 | 25 | 6 | 3 | 0 | 18 | 7 | 600 | 247.7720398 | 0.6353866962 | 295.4002213 | 0.6861428747 | 163.2177548 | 4.414754703 | 109.0065167 | 4.423484569 | [8 empty] | 50 | 450 |  |  | 0.804155908
1 | 46 | 26 | 0 | 4 | 0 | 17 | 7 | 50 | 247.9547673 | 0.004948694884 | 254.4819865 | 0.01180468786 | 214.3933201 | 0.4325028093 | 161.1774886 | 0.3814738362 | 237.9892988 | 0.4553521092 | 204.8536854 | 0.4225999513 | 259.0073082 | 0.02171848215 | 283.6109342 | 0.04838237827 | 85 | 450 | 0.3136947612 | 0.2197756409 | 0.2159577638 | 0 | 0.4336336271 | 231.1740437 | 249.1270296 | 17.32425981
1 | 46 | 26 | 0 | 4 | 0 | 17 | 7 | 100 | 246.2025316 | -0.01339481201 | 258.5091421 | -0.0009511795496 | 222.0815752 | 1.196772369 | 161.533052 | 1.140745574 | 241.7721519 | 1.209259501 | 207.3136428 | 1.17812867 | 261.4627286 | 0.0320559108 | 308.2278481 | 0.07975408529 | 85 | 450 | 1.08466078 | 0.2207954529 | 0.2001768962 | 0.02 | 1.17720359 | 234.1420534 | 252.1097046 | 17.47538678
1 | 46 | 26 | 0 | 4 | 0 | 17 | 7 | 150 | 251.4567481 | -0.02168993026 | 263.9479155 | -0.004024618788 | 221.4295589 | 2.032688507 | 162.4540446 | 1.983717191 | 241.9208082 | 2.050189966 | 205.4365636 | 2.018679147 | 269.9264713 | 0.03886368524 | 306.9107211 | 0.07036426384 | 85 | 450 | 1.938637364 | 0.2036272773 | 0.1677846163 | 0.04 | 2.011326281 | 236.4431535 | 256.4442544 | 19.48048623
1 | 46 | 26 | 0 | 4 | 0 | 17 | 7 | 200 | 256.0171153 | -0.01329787234 | 273.7930008 | 0.008865248227 | 220.9800038 | 2.548758865 | 163.7066241 | 2.5 | 241.7151817 | 2.557624113 | 212.0916234 | 2.535460993 | 282.6875081 | 0.05319148936 | 345.3945723 | 0.1196808511 | 85 | 450 | 2.460106383 | 0.2304964539 | 0.1640070922 | 0.07 | 2.504432624 | 238.4985596 | 262.6928098 | 23.70278536
1 | 46 | 26 | 0 | 4 | 0 | 17 | 7 | 300 | 265.7497916 | -0.02444352646 | 293.7749472 | 0.003520171928 | 219.7049797 | 3.222538731 | 156.8814419 | 3.177513983 | 242.4151573 | 3.244914251 | 201.8210364 | 3.216752876 | 310.1208111 | 0.190933213 | 376.8037396 | 0.2525324203 | 85 | 450 | 3.132420809 | 0.2977244331 | 0.1380926193 | 0.16 | 3.053981038 | 242.7273856 | 278.4926112 | 33.54059856
1 | 46 | 26 | 0 | 4 | 0 | 17 | 7 | 400 | 276.4747191 | -0.02844424442 | 312.3595506 | 0.01733632338 | 222.4016854 | 3.709049807 | 153.5814607 | 3.662662694 | 241.0814607 | 3.722285162 | 203.7219101 | 3.695814452 | 355.1264045 | 0.3468532084 | 438.2022472 | 0.4257312165 | 85 | 450 | 3.622829888 | 0.4259484864 | 0.1230018934 | 0.3 | 3.375431953 | 249.4382022 | 304.494382 | 48.66573034
1 | 46 | 26 | 0 | 4 | 0 | 17 | 7 | 500 | 294.0191832 | -0.02233856894 | 335.5231864 | 0.005584642234 | [12 empty] | 85 | 450 |  |  | 0.09773123909
1 | 39 | 25 | 7 | 1 | 3 | 25 | 0 | 50 | 247.1742617 | -0.006283188782 | 275.105193 | 0.02109608507 | 174.9197375 | 0.1676045628 | 154.3881907 | 0.1495091454 | 227.0285842 | 0.212609729 | 174.3835924 | 0.1662112226 | 256.385681 | 0.02669714656 | 286.9440143 | 0.05593166816 | 100 | 450 | 0.103112024 | 0.2225362393 | 0.2137073653 | 0.01 | 0.1859125824 | 211.0469996 | 248.111037 | 30.66013302
1 | 39 | 25 | 7 | 1 | 3 | 25 | 0 | 100 | 231.2159722 | -0.005833333333 | 244.318287 | 0.005833333333 | 184.100463 | 0.475 | 136.0597222 | 0.4316666667 | 223.887037 | 0.5133333333 | 161.29375 | 0.4541666667 | 255.9023148 | 0.04833333333 | 305.3916667 | 0.09666666667 | 100 | 450 | 0.4042329526 | 0.2433333333 | 0.2191666667 | 0.02 | 0.465 | 207.6582176 | 243.3784722 | 32.23645833
1 | 39 | 25 | 7 | 1 | 3 | 25 | 0 | 150 | 231.4000065 | -0.004779624845 | 255.706273 | 0.01858983734 | 186.3250676 | 0.8571475 | 149.6239512 | 0.8320317197 | 227.008347 | 0.9083367187 | 163.5164963 | 0.8506302237 | 260.6856357 | 0.05385852874 | 325.6675983 | 0.1161799834 | 100 | 450 | 0.7990423417 | 0.2376682537 | 0.2086048414 | 0.03 | 0.85447819 | 208.862537 | 246.0376076 | 34.9844543
1 | 39 | 25 | 7 | 1 | 3 | 25 | 0 | 200 | 230.0841515 | -0.02548186044 | 267.3913043 | 0.008627342688 | 186.8863955 | 1.371801747 | 145.1612903 | 1.344915909 | 221.2482468 | 1.422816337 | 162.342216 | 1.369214223 | 270.3366059 | 0.04733508225 | 340.5329593 | 0.1155229672 | 100 | 450 | 1.318006332 | 0.2250908976 | 0.1839855436 | 0.04 | 1.375481255 | 208.4852735 | 247.7559607 | 37.30715288
1 | 39 | 25 | 7 | 1 | 3 | 25 | 0 | 300 | 236.6564277 | -0.02210701806 | 271.5709 | 0.006348916345 | 192.9054286 | 2.225888962 | 156.0006395 | 2.205426268 | 228.8330441 | 2.286420627 | 177.4614897 | 2.249760203 | 286.5822048 | 0.1147372508 | 350.426211 | 0.1675725672 | 100 | 450 | 2.200784479 | 0.2408648686 | 0.1687201681 | 0.07 | 2.171683376 | 214.7809281 | 260.6391452 | 42.92669628
1 | 39 | 25 | 7 | 1 | 3 | 25 | 0 | 400 | 249.5098039 | -0.0341747701 | 296.0784314 | 0.0113365582 | 193.627451 | 2.822802992 | 139.7058824 | 2.767262111 | 229.4117647 | 2.853276871 | 173.0392157 | 2.807490383 | 310.7843137 | 0.1541854463 | 413.7254902 | 0.2356600794 | 100 | 450 | 2.75635205 | 0.2563382917 | 0.1433716905 | 0.11 | 2.699091424 | 221.5686275 | 273.5294118 | 48.52941176
1 | 39 | 25 | 7 | 1 | 3 | 25 | 0 | 500 | 263.6846866 | -0.04199899737 | 300.6631141 | -0.001854067144 | 195.7036835 | 3.245039243 | 137.0332008 | 3.193244724 | 227.7506638 | 3.273805135 | 169.0801811 | 3.222010615 | 347.5397139 | 0.2757387755 | 439.2421666 | 0.3506653687 | 100 | 450 | 3.158757483 | 0.356482206 | 0.1135516659 | 0.24 | 2.998066359 | 229.694185 | 294.5136588 | 57.95100382
1 | 39 | 25 | 7 | 1 | 3 | 25 | 0 | 10 | 211.8838118 | -0.02535247372 | 258.1142656 | 0.02321968726 | 168.4958985 | 0.8117533966 | 118.3770187 | 0.7742168675 | 204.1633163 | 0.7367753623 | 141.374945 | 0.6936594203 | 244.3749641 | -0.04692028986 | 302.5589666 | 0.01648550725 | 100 | 450 | 0.7616970008 | 0.1724637681 | 0.224450141 | -0.05 | 0.7836956522 | 190.1898552 | 224.2691402 | 34.07928503
1 | 39 | 25 | 7 | 1 | 3 | 25 | 0 | 600 | 274.5356373 | 0.381370826 | 311.0919566 | 0.4182776801 | 211.2888028 | 3.530755712 | 157.2700005 | 3.493848858 | 248.3946609 | 3.543057996 | 221.6581111 | 3.524604569 | 404.3418841 | 0.8365553603 | 474.728887 | 0.8919156415 | 100 | 500 | 3.456942004 | 0.9103690685 | 0.553602812 | 0.36 | 2.706502636 | 242.91222 | 346.3228612 | 83.45605248
1 | 39 | 25 | 7 | 1 | 3 | 25 | 0 | 700 | 286.0689922 | -0.01684783163 | 329.9953349 | 0.01281750604 | [12 empty] | 100 | 500 |  |  | 0.1112125136
1 | 36 | 23 | 5 | 5 | 4 | 21 | 6 | 50 | 246.6820778 | -0.02261505454 | 285.7348986 | 0.0199347294 | 176.7042879 | 0.1001390022 | 192.9705678 | 0.1171577071 | 232.7928112 | 0.1551158855 | 202.7165866 | 0.1256640377 | 271.0920739 | 0.004224458345 | 326.427039 | 0.06576013054 | 100 | 450 | 0.02683951289 | 0.1973302511 | 0.1973302511 | 0.02 | 0.1508914272 | 219.8263228 | 260.140362 | 32.11611972
1 | 36 | 23 | 5 | 5 | 4 | 21 | 6 | 100 | 246.9061743 | -0.03541429547 | 285.6081199 | 0.002448748678 | 198.3975174 | 0.3403877827 | 153.2749294 | 0.2994643885 | 236.2816513 | 0.3762004392 | 214.5100494 | 0.3547100333 | 272.0615016 | 0.006594046679 | 335.7594301 | 0.06901721991 | 100 | 450 | 0.251379869 | 0.1846614266 | 0.1692659445 | 0.02 | 0.3696063925 | 222.6518459 | 257.4209603 | 31.51973059
1 | 36 | 23 | 5 | 5 | 4 | 21 | 6 | 150 | 246.2839449 | -0.04376629061 | 303.7640695 | 0.01354464035 | 197.5790278 | 0.708857518 | 173.1716957 | 0.686331894 | 233.7956219 | 0.7416262191 | 207.0264373 | 0.7170519797 | 280.1684098 | 0.01340745628 | 352.6130299 | 0.08911934361 | 100 | 450 | 0.6228293887 | 0.1893963248 | 0.1649775606 | 0.03 | 0.7282187629 | 221.9314864 | 259.2981402 | 35.05052947
1 | 36 | 23 | 5 | 5 | 4 | 21 | 6 | 200 | 244.7727273 | -0.046868103 | 300.4545455 | 0.01374671571 | 201.0227273 | 1.217727273 | 166.8181818 | 1.185496584 | 240 | 1.250099842 | 203.4090909 | 1.217798213 | 282.9545455 | 0.04097214924 | 354.5454545 | 0.1089963216 | 100 | 450 | 1.121082501 | 0.1950709406 | 0.1638570678 | 0.06 | 1.209127693 | 222.8977273 | 263.0681818 | 38.57954545
1 | 36 | 23 | 5 | 5 | 4 | 21 | 6 | 300 | 253.9237033 | -0.04513128398 | 304.6754619 | 0.007652864026 | 205.4761782 | 1.99875029 | 171.3726198 | 1.969233941 | 245.1351491 | 2.02844701 | 218.9588755 | 2.010551676 | 309.3560772 | 0.1100775593 | 395.0230617 | 0.1696771367 | 100 | 450 | 1.921487284 | 0.2112525445 | 0.148754155 | 0.12 | 1.91836945 | 229.6999407 | 280.0729212 | 47.5456724
1 | 36 | 23 | 5 | 5 | 4 | 21 | 6 | 400 | 265.3225806 | -0.05072463768 | 312.0967742 | -0.007246376812 | 214.516129 | 2.514492754 | 166.9354839 | 2.47826087 | 254.0322581 | 2.543478261 | 218.5483871 | 2.514492754 | 347.5806452 | 0.1449275362 | 448.3870968 | 0.2391304348 | 100 | 450 | 2.427536232 | 0.2391304348 | 0.115942029 | 0.4 | 2.398550725 | 239.9193548 | 304.0322581 | 60.88709677
1 | 36 | 23 | 5 | 5 | 4 | 21 | 6 | 500 | 283.4137954 | -0.02729831213 | 323.2877014 | 0.005878505978 | 218.1480502 | 2.817972062 | 171.8959651 | 2.784648282 | 258.8166567 | 2.843102675 | 234.0960695 | 2.826404044 | 403.9613782 | 0.4754792819 | 450.2134632 | 0.5088030627 | 100 | 450 | 2.73462587 | 0.508821433 | 0.1055742933 | 0.4 | 2.367623394 | 250.7809228 | 345.2667005 | 80.6080947
1 | 36 | 23 | 5 | 5 | 4 | 21 | 6 | 10 | 235.4724757 | -0.04359382846 | 280.1018199 | 0.002545498623 | 181.8871322 | 0.9844672635 | 132.7226445 | 0.9439990303 | 217.0483461 | 0.9558441558 | 179.389313 | 0.9298701299 | 260.8142494 | -0.06233766234 | 343.2569975 | 0.01038961039 | 100 | 450 | 0.8779220779 | 0.1113674952 | 0.1613101526 | -0.05 | 1.018181818 | 208.679804 | 240.6703716 | 30.25149373
1 | 36 | 23 | 5 | 5 | 4 | 21 | 6 | 600 | 297.1328644 | 0.4632768362 | 347.0348591 | 0.4971751412 | 226.1642133 | 3.97740113 | 180.8024905 | 3.95480226 | 264.2697003 | 4 | 244.3099274 | 3.988700565 | 486.3176909 | 1.615819209 | 494.4912051 | 1.638418079 | 100 | 500 | 3.90960452 | 1.638418079 | 0.6440677966 | 0.99 | 2.384180791 | 261.6485389 | 441.1968177 | 113.6451567
1 | 36 | 23 | 5 | 5 | 4 | 21 | 6 | 700 | 311.4465105 | -0.0004737861129 | 351.0836754 | 0.0284818344 | [12 empty] | 100 | 500 |  |  | 0.1297262822
1 | 40 | 23 | 5 | 5 | 0 | 22 | 5 | 50 | 230.591716 | 0.0001141522895 | 233.9053254 | 0.002825069599 | 181.7159763 | 0.2110556093 | 150.2366864 | 0.1805801411 | 219.8224852 | 0.2476274484 | 179.2307692 | 0.2083478851 | 246.3313609 | 0.02108544459 | 285.2662722 | 0.06440583933 | 50 | 400 | 0.08238602233 | 0.1984174342 | 0.1903229991 | 0.01 | 0.2265420039 | 206.1538462 | 237.2189349 | 26.92307692
1 | 40 | 23 | 5 | 5 | 0 | 22 | 5 | 100 | 229.9910561 | -0.008772180882 | 243.8736048 | 0.008106754436 | 193.0802805 | 0.5464224385 | 153.1330495 | 0.5081353749 | 222.4255867 | 0.5739839725 | 170.2461362 | 0.5234401832 | 252.1152333 | 0.02967229536 | 299.4338509 | 0.08025901546 | 50 | 400 | 0.4116700057 | 0.1906554093 | 0.1705638237 | 0.02 | 0.5443116772 | 211.5356683 | 239.065362 | 25.7347417
1 | 40 | 23 | 5 | 5 | 0 | 22 | 5 | 150 | 231.5858147 | -0.001002637073 | 246.8966322 | 0.01722338205 | 191.6575102 | 1.064182507 | 132.077519 | 1.009270959 | 223.855895 | 1.091679486 | 153.0175255 | 1.030587298 | 255.0207395 | 0.04730249423 | 313.0143666 | 0.1081749258 | 50 | 400 | 0.9330430722 | 0.1965031315 | 0.1725497198 | 0.02 | 1.044376992 | 211.6216625 | 240.56079 | 27.81665476
1 | 40 | 23 | 5 | 5 | 0 | 22 | 5 | 200 | 234.1116301 | -0.008203353663 | 0.196313906 | 0.006602961263 | 190.49861 | 1.671354766 | 143.3430658 | 1.631774592 | 227.2621654 | 1.701096287 | 175.3022218 | 1.651903017 | 264.5344809 | 0.04953966342 | 347.6929466 | 0.142378534 | 50 | 400 | 1.552743133 | 0.196313906 | 0.1633447485 | 0.03 | 1.651556623 | 212.30512 | 246.6326419 | 33.59320317
1 | 40 | 23 | 5 | 5 | 0 | 22 | 5 | 300 | 244.2005679 | -0.01526583305 | 271.7925114 | 0.0145686907 | 197.3858746 | 2.517119598 | 151.6747261 | 2.479149106 | 232.0571403 | 2.540339191 | 195.0157491 | 2.509934278 | 293.1546959 | 0.1074074544 | 393.2622776 | 0.2049994613 | 50 | 400 | 2.40977552 | 0.2123749105 | 0.1197183099 | 0.09 | 2.432931737 | 220.7932212 | 265.2688434 | 41.81269686
1 | 40 | 23 | 5 | 5 | 0 | 22 | 5 | 400 | 255.7884631 | -0.04038323066 | 288.8637758 | -0.006520521642 | 194.3842174 | 3.013161053 | 141.116956 | 2.988469078 | 232.3109182 | 3.038233059 | 199.2216044 | 3.021711737 | 334.6754407 | 0.2524601968 | 411.3152386 | 0.3285962877 | 50 | 400 | 2.921483719 | 0.3115349228 | 0.08609688775 | 0.23 | 2.785772862 | 225.0863402 | 286.796277 | 58.40683921
1 | 40 | 23 | 5 | 5 | 0 | 22 | 5 | 500 | 268.2461646 | -0.02729434203 | 306.0639059 | 0.01777418378 | [12 empty] | 50 | 400 |  |  | 0.1010779848
1 | 40 | 25 | 8 | 2 | 0 | 25 | 0 | 50 | 225.7223369 | -0.01557654654 | 244.4544769 | 0.004307562047 | 184.9728131 | 0.1938932106 | 127.2969916 | 0.1396412129 | 217.7141213 | 0.2252368101 | 180.3054056 | 0.1902735884 | 255.5256787 | 0.02836958247 | 302.3386649 | 0.07657829285 | 50 | 400 | 0.07453564058 | 0.1790178335 | 0.1628009737 | 0.02 | 0.1968672276 | 205.347575 | 243.1209319 | 31.27232497
1 | 40 | 25 | 8 | 2 | 0 | 25 | 0 | 100 | 226.1863329 | -0.02298166163 | 250.6296824 | 0.00169965336 | 181.8419434 | 0.427949234 | 127.4271777 | 0.3773677737 | 218.1192693 | 0.461257408 | 165.282204 | 0.4119087555 | 256.8964553 | 0.02892206195 | 319.9775663 | 0.09185675948 | 50 | 400 | 0.3070446159 | 0.1757827351 | 0.1534915576 | 0.02 | 0.4323353461 | 204.0141382 | 240.7476518 | 33.49372414
1 | 40 | 25 | 8 | 2 | 0 | 25 | 0 | 150 | 228.1663886 | -0.02441860465 | 254.9073157 | 0.002034883721 | 184.3205757 | 0.7203488372 | 129.2829023 | 0.6735465116 | 220.4922307 | 0.7529069767 | 174.8898477 | 0.714244186 | 262.0567838 | 0.04069767442 | 314.7493221 | 0.09156976744 | 50 | 400 | 0.6084302326 | 0.1709302326 | 0.1363372093 | 0.03 | 0.7122093023 | 206.2434821 | 243.897956 | 35.03102513
1 | 40 | 25 | 8 | 2 | 0 | 25 | 0 | 200 | 228.5234899 | -0.02927730765 | 268.4563758 | 0.01144969222 | 181.5436242 | 1.110057387 | 140.0447427 | 1.072422082 | 222.2595078 | 1.144580155 | 177.6286353 | 1.106917059 | 266.8903803 | 0.05180846777 | 326.3982103 | 0.1082371087 | 50 | 400 | 1.003300124 | 0.1772131671 | 0.1337349063 | 0.04 | 1.092771687 | 205.033557 | 245.7494407 | 39.54138702
1 | 40 | 25 | 8 | 2 | 0 | 25 | 0 | 300 | 235.235729 | -0.02702702703 | 267.4212217 | 0 | 186.555569 | 1.908108108 | 135.5338747 | 1.875675676 | 227.3754696 | 1.940540541 | 192.0530845 | 1.918918919 | 288.6498606 | 0.1027027027 | 359.3031148 | 0.1675675676 | 50 | 400 | 1.821621622 | 0.2054054054 | 0.1135135135 | 0.09 | 1.837837838 | 210.895649 | 260.7359714 | 47.11701612
1 | 40 | 25 | 8 | 2 | 0 | 25 | 0 | 400 | 245.3302961 | -0.03373562989 | 281.2072893 | -0.00524517444 | 186.332574 | 2.569835751 | 130.523918 | 2.527141696 | 232.5740319 | 2.605419681 | 181.5489749 | 2.562625718 | 309.1116173 | 0.1696106249 | 395.2164009 | 0.2336017531 | 50 | 400 | 2.484963833 | 0.2408117865 | 0.08730301456 | 0.15 | 2.435809056 | 215.8314351 | 274.8291572 | 55.01138952
1 | 40 | 25 | 8 | 2 | 0 | 25 | 0 | 500 | 256.3248361 | -0.04760369321 | 297.284661 | -0.006455053358 | 192.9893532 | 3.029763935 | 134.2570488 | 2.980616237 | 236.2627039 | 3.054002939 | 194.5345975 | 3.02972673 | 342.1813864 | 0.3211156515 | 411.732571 | 0.3784298284 | 50 | 400 | 2.948917647 | 0.3955626934 | 0.07533995994 | 0.32 | 2.732887288 | 224.6570947 | 296.1300684 | 64.56495049
1 | 40 | 25 | 8 | 2 | 0 | 25 | 0 | 10 | 212.7826251 | -0.05363128492 | 268.7483523 | 0.008938547486 | 171.1851108 | 0.7910614525 | 135.739125 | 0.7642458101 | 209.2025757 | 0.7786791364 | 161.018921 | 0.7407315885 | 253.9934345 | -0.05682978301 | 332.2658321 | 0.02729748742 | 50 | 400 | 0.6626458758 | 0.1029968796 | 0.1430167598 | -0.04 | 0.8355089194 | 191.9838679 | 230.3602027 | 39.61413716
1 | 40 | 25 | 8 | 2 | 0 | 25 | 0 | 600 | 262.9855334 | 0.4550898204 | 312.5536538 | 0.502994012 | 199.2236765 | 4.251497006 | 129.3042234 | 4.215568862 | 234.6298553 | 4.28742515 | 196.5714589 | 4.263473054 | 399.4859838 | 1.437125749 | 449.048805 | 1.461077844 | 50 | 450 | 4.155688623 | 1.461077844 | 0.5988023952 | 0.86 | 2.850299401 | 231.1046049 | 345.7103492 | 85.95331461
1 | 40 | 25 | 8 | 2 | 0 | 25 | 0 | 700 | 276.7780455 | 0.01225079432 | 321.3941552 | 0.0316504312 | 204.2945428 | 3.734842533 | 163.1769142 | 3.715320694 | [8 empty] | 50 | 450 | 3.656388569 |  | 0.07952323592 |  |  | 240.5362941
1 | 43 | 26 | 5 | 0 | 2 | 24 | 0 | 50 | 255.6306306 | 0.003143712575 | 265.0900901 | 0.01467065868 | 225.6756757 | 0.3541916168 | 176.0135135 | 0.3049401198 | 255.6306306 | 0.3835329341 | 213.0630631 | 0.3416167665 | 277.7027027 | 0.04296407186 | 336.036036 | 0.1079341317 | 150 | 500 | 0.2818862275 | 0.2892215569 | 0.2766467066 | 0.01 | 0.3405688623 | 240.6531532 | 269.0315315 | 26.01351351
1 | 43 | 26 | 5 | 0 | 2 | 24 | 0 | 100 | 251.356656 | -0.01180226037 | 261.3838323 | 0.001695897063 | 221.1651281 | 0.785584875 | 173.2874644 | 0.740406966 | 247.4204124 | 0.8104317389 | 218.8486757 | 0.7833269655 | 279.8442757 | 0.04427080124 | 352.4027263 | 0.1231891739 | 150 | 500 | 0.7200167618 | 0.2877404883 | 0.2676855196 | 0.02 | 0.7661609377 | 236.2608921 | 264.8326288 | 27.37145199
1 | 43 | 26 | 5 | 0 | 2 | 24 | 0 | 150 | 251.0424799 | -0.01762571757 | 273.7634902 | 0.00754075775 | 222.89093 | 1.447402985 | 187.6371986 | 1.413731343 | 253.4420207 | 1.472753157 | 208.0045924 | 1.430631458 | 283.9609644 | 0.04062456946 | 352.1239954 | 0.1161239954 | 150 | 500 | 1.380004592 | 0.2715040184 | 0.2550815155 | 0.02 | 1.432128588 | 236.9667049 | 268.7026406 | 31.7347876
1 | 43 | 26 | 5 | 0 | 2 | 24 | 0 | 200 | 251.3446278 | -0.0289017341 | 273.6122731 | -0.005780346821 | 225.28363 | 2.063583815 | 177.6870373 | 2.040462428 | 257.5293454 | 2.086705202 | 218.3735169 | 2.057803468 | 290.5159847 | 0.04046242775 | 376.514172 | 0.1271676301 | 150 | 500 | 2.011560694 | 0.2543352601 | 0.2312138728 | 0.02 | 2.046242775 | 238.3141289 | 273.2706495 | 35.70853615
1 | 43 | 26 | 5 | 0 | 2 | 24 | 0 | 300 | 265.2254941 | -0.02866874215 | 294.9952873 | 0.0118173769 | 220.880698 | 2.788793842 | 174.6115618 | 2.763855964 | 259.3025248 | 2.81355321 | 221.665429 | 2.788811693 | 316.0930538 | 0.08395335885 | 416.4186565 | 0.1817769622 | 150 | 500 | 2.747236662 | 0.271264138 | 0.2155332457 | 0.06 | 2.729599851 | 243.0530961 | 287.7927568 | 44.64469325
1 | 43 | 26 | 5 | 0 | 2 | 24 | 0 | 400 | 276.5022164 | -0.03866360204 | 311.218738 | 0.009768510918 | 234.2917146 | 3.331759974 | 171.825918 | 3.291167296 | 265.9100859 | 3.352076835 | 225.0403601 | 3.331267444 | 354.4970722 | 0.2170415367 | 456.3050676 | 0.3063125923 | 150 | 500 | 3.280701034 | 0.3552372353 | 0.1968478082 | 0.16 | 3.135035298 | 255.3969655 | 314.3695616 | 54.80661358
1 | 43 | 26 | 5 | 0 | 2 | 24 | 0 | 500 | 287.4211276 | -0.03715947815 | 338.0908452 | 0.01675278885 | 236.8249476 | 3.744259798 | 176.9492393 | 3.711029986 | 236.8272457 | 3.754738909 | 272.1390912 | 3.776754233 | 417.872807 | 0.472972973 | 484.8098856 | 0.5555767122 | 150 | 500 | 3.699769538 | 0.5665154331 | 0.157830115 | 0.41 | 3.281765936 | 262.1230376 | 359.2099302 | 65.22698872
1 | 43 | 26 | 5 | 0 | 2 | 24 | 0 | 10 | 236.8345047 | -0.04181508937 | 296.7619781 | 0.02708513847 | 206.1904303 | 1.070055518 | 168.3257919 | 1.041462084 | 233.1722168 | 1.025830953 | 178.8048084 | 0.9911647469 | 268.8898654 | -0.04711088792 | 337.6259377 | 0.02165657073 | 150 | 500 | 0.9709676407 | 0.2478264963 | 0.2680273419 | -0.02 | 1.072941841 | 221.5124675 | 249.8383604 | 29.51857358
1 | 43 | 26 | 5 | 0 | 2 | 24 | 0 | 600 | 298.4940134 | 0.4630769231 | 336.8656716 | 0.5061538462 | [12 empty] | 150 | 550 |  |  | 0.6461538462 |  |  | 149.2470067
1 | 49 | 25 | 0 | 0 | 1 | 20 | 5 | 50 | 341.562343 | -0.004834254144 | 352.672338 | 0.006767955801 | 300.2624309 | 0.3171270718 | 250.2652562 | 0.2658839779 | 346.2889252 | 0.3654696133 | 285.9794073 | 0.3016574586 | 374.8615645 | 0.04350828729 | 417.7128327 | 0.08895027624 | 200 | 550 | 0.2127071823 | 0.2397790055 | 0.2233425414 | 0.02 | 0.321961326 | 320.912387 | 365.836891 | 39.66285786
1 | 49 | 25 | 0 | 0 | 1 | 20 | 5 | 100 | 341.1554375 | 0 | 351.0770815 | 0.006916426513 | 311.47401 | 1.244956772 | 246.5888757 | 1.18962536 | 352.7032203 | 1.286455331 | 303.0774205 | 1.238040346 | 386.2412336 | 0.07608069164 | 412.2023193 | 0.1037463977 | 200 | 550 | 1.148126801 | 0.2489913545 | 0.2247838617 | 0.02 | 1.21037464 | 326.3147238 | 368.7360695 | 43.15750315
1 | 49 | 25 | 0 | 0 | 1 | 20 | 5 | 150 | 345.6058412 | -0.02097423564 | 358.002033 | -0.005580727886 | 310.8216293 | 1.866706972 | 250.4055993 | 1.826479225 | 358.0741174 | 1.90733002 | 312.3702813 | 1.866660466 | 398.3018642 | 0.0720378958 | 468.8004093 | 0.1487496512 | 200 | 550 | 1.785949189 | 0.235646235 | 0.2041151224 | 0.03 | 1.835292125 | 328.2137352 | 376.2835674 | 49.97425557
1 | 49 | 25 | 0 | 0 | 1 | 20 | 5 | 200 | 351.5264318 | -0.01849464155 | 364.0189799 | 0.0005822900636 | 311.5934645 | 2.209901704 | 245.2075448 | 2.157856063 | 352.9845832 | 2.248637857 | 306.1247903 | 2.209707607 | 415.5419457 | 0.1017898487 | 479.5768692 | 0.1723855869 | 200 | 550 | 2.125220092 | 0.237019784 | 0.1997532199 | 0.04 | 2.146848008 | 331.5599481 | 384.6587364 | 52.70331628
1 | 49 | 25 | 0 | 0 | 1 | 20 | 5 | 300 | 362.9839247 | -0.03415838893 | 389.8696852 | -0.004705059043 | 310.5107962 | 2.632132326 | 245.633977 | 2.58847889 | 351.6503377 | 2.661279912 | 306.5609246 | 2.624709543 | 460.9103015 | 0.1739512984 | 548.7039855 | 0.254616733 | 200 | 550 | 2.54440081 | 0.2546507046 | 0.1420010599 | 0.11 | 2.487328614 | 336.7473604 | 409.5762389 | 69.53295919
1 | 49 | 25 | 0 | 0 | 1 | 20 | 5 | 400 | 375.817757 | -0.01541259558 | 399.5327103 | 0.01983326253 | 316.9392523 | 2.913538127 | 249.8831776 | 2.867658772 | 361.9158879 | 2.941296729 | 331.6588785 | 2.914254992 | 490.3037383 | 0.6208448386 | 549.182243 | 0.6833713891 | 200 | 550 | 2.82261576 | 0.683411215 | 0.155002124 | 0.53 | 2.32045189 | 346.3785047 | 441.3158628 | 79.73130841
1 | 49 | 25 | 0 | 0 | 1 | 20 | 5 | 500 | 375.4716981 | -0.02095808383 | 402.3584906 | 0 | [12 empty] | 200 | 550 |  |  | 0.120508982 |  |  | 187.7358491
1 | 43 | 25 | 5 | 1 | 1 | 25 | 0 | 50 | 259.8546323 | -0.01142529995 | 274.9390153 | 0.006358056739 | 232.2795838 | 0.1823034087 | 161.8509484 | 0.1096693668 | 259.9417534 | 0.2126873102 | 225.5687758 | 0.1763720672 | 287.4446159 | 0.04040815311 | 330.1911684 | 0.08857541125 | 100 | 450 | 0.2212251705 | 0.04814947834 | 0.1990359792 | -0.15 | 0.1722791571 | 246.0671081 | 282.2721163 | 27.62607657
1 | 43 | 25 | 5 | 1 | 1 | 25 | 0 | 100 | 263.3088938 | -0.01754568579 | 280.3520197 | 0.00364965878 | 233.4282071 | 0.4907847742 | 186.4042078 | 0.446933571 | 263.4318503 | 0.520482978 | 223.6964343 | 0.4808864572 | 293.4172777 | 0.04454730569 | 350.1867116 | 0.102522233 | 100 | 450 | 0.3663060379 | 0.2099659756 | 0.1803881259 | 0.03 | 0.4759356723 | 248.3685505 | 280.2768796 | 30.05601348
1 | 43 | 25 | 5 | 1 | 1 | 25 | 0 | 150 | 263.6286434 | -0.02071005917 | 287.912626 | 0.005917159763 | 227.1199732 | 1.041420118 | 170.4525531 | 0.9852071006 | 262.7417543 | 1.073964497 | 199.5928528 | 1.017751479 | 302.4528134 | 0.05917159763 | 369.6430528 | 0.1272189349 | 100 | 450 | 0.9201183432 | 0.2071005917 | 0.1686390533 | 0.04 | 1.014792899 | 245.3743083 | 282.6080703 | 37.22297556
1 | 43 | 25 | 5 | 1 | 1 | 25 | 0 | 200 | 266.3643361 | -0.02533849305 | 289.4839875 | 0.002969768964 | 234.4520473 | 1.672902676 | 197.0223521 | 1.64907028 | 267.9043734 | 1.696682041 | 240.0288492 | 1.6776437 | 318.2568062 | 0.07802007321 | 386.8033164 | 0.1536006934 | 100 | 450 | 1.577774613 | 0.2104505564 | 0.1684495382 | 0.04 | 1.618661968 | 250.4081917 | 292.6870954 | 42.67239812
1 | 43 | 25 | 5 | 1 | 1 | 25 | 0 | 300 | 276.3269387 | -0.05722132844 | 317.2433132 | -0.002836229385 | 237.9118942 | 2.465324292 | 181.8058289 | 2.432555427 | 273.1862553 | 2.491923957 | 239.5136427 | 2.465260196 | 350.195812 | 0.08688155778 | 425.5856734 | 0.16789837 | 100 | 450 | 2.379772717 | 0.1809418204 | 0.1109174 | 0.07 | 2.405042399 | 257.1194165 | 314.7554433 | 54.5716172
1 | 43 | 25 | 5 | 1 | 1 | 25 | 0 | 400 | 294.3844758 | -0.02835512366 | 337.2199217 | 0.01505493556 | 236.7300547 | 2.944825157 | 190.6027956 | 2.909809969 | 272.9748951 | 2.979601061 | 235.0829849 | 2.944785276 | 411.4008734 | 0.2456646438 | 455.8880418 | 0.3060638489 | 100 | 450 | 2.848294106 | 0.3059242667 | 0.1194823495 | 0.19 | 2.733936417 | 265.5572653 | 345.8623853 | 76.63061901
1 | 43 | 25 | 5 | 1 | 1 | 25 | 0 | 500 | 304.0145985 | -0.003717220871 | 338.6861314 | 0.01865369019 | [12 empty] | 100 | 450 |  |  | 0.1236144904 |  |  | 152.0072993

## Iteration 2 UCFTC
Nomenclature for the data shown below for the manuscript
Column Title |  |  | Description
Iteration |  |  | Denotes which iteration the alloy comes from in the study
Ni (at.%) |  |  | Nickel content of the alloy in at.%
Ti (at.%) |  |  | Titanium content of the alloy in at.%
Cu (at.%) |  |  | Copper content of the alloy in at.%
Co (at.%) |  |  | Cobalt content of the alloy in at.%
Pd (at.%) |  |  | Palladium content of the alloy in at.%
Hf (at.%) |  |  | Hafnium content of the alloy in at.%
Zr (at.%) |  |  | Zirconium content of the alloy in at.%
Load (MPa) |  |  | UCFTC Applied Load
Ms (°C) |  |  | UCFTC extracted martensite start temperature in °C
Ms Epsilon |  |  | UCFTC strain at extracted martensite start temperature
Ms* (°C) |  |  | UCFTC extracted martensite start inflection temperature in °C
Ms* Epsilon |  |  | UCFTC strain at extracted martensite start inflection temperature
Mf (°C) |  |  | UCFTC extracted martensite finish temperature in °C
Mf Epsilon |  |  | UCFTC strain at extracted martensite finish temperature
Mf* (°C) |  |  | UCFTC extracted martensite finish inflection temperature in °C
Mf* Epsilon |  |  | UCFTC strain at extracted martensite finish inflection temperature
As (°C) |  |  | UCFTC extracted austenite start temperature in °C
As Epsilon |  |  | UCFTC strain at extracted austenite start temperature
As* (°C) |  |  | UCFTC extracted austenite start inflection temperature in °C
As* Epsilon |  |  | UCFTC strain at extracted austenite start inflection temperature
Af (°C) |  |  | UCFTC extracted austenite finish temperature in °C
Af Epsilon |  |  | UCFTC strain at extracted austenite finish temperature
Af* (°C) |  |  | UCFTC extracted austenite finish inflection temperature in °C
Af*Epsilon |  |  | UCFTC strain at extracted austenite finish inflection temperature
LCT (°C) |  |  | UCFTC lower cycle temperature in °C
UCT (°C) |  |  | UCFTC upper cycle temperature in °C
Epsilon_LCT |  |  | Strain at the lower cycle temperature
Epsilon_UCT |  |  | Strain at the upper cycle temperature
Epsilon_Initial Loading |  |  | Strain immediately after loading
Epsilon_Residual |  |  | UCFTC irrecoverable strain computed as EpsilonUCT-EpsilonInitialLoading
Epsilon_Transformation |  |  | UCFTC transformation strain computed as EpsilonAs-EpsilonAf
M50 (°C) |  |  | Average of extracted martensite start and martensite temperatures in °C
A50 (°C) |  |  | Average of extracted austenite start and austenite finish temperatures in °C
Thermal Hysteresis (°C) |  |  | Calculated difference between cooling and heating curve A50-M50 in °C
Iteration | Ni (at.%) | Ti (at.%) | Cu (at.%) | Co (at.%) | Pd (at.%) | Hf (at.%) | Zr (at.%) | Load (MPa) | Ms (°C) | Ms Epsilon | Ms* (°C) | Ms* Epsilon | Mf (°C) | Mf Epsilon | Mf* (°C) | Mf* Epsilon | As (°C) | As Epsilon | As* (°C) | As* Epsilon | Af (°C) | Af Epsilon | Af* (°C) | Af*Epsilon | LCT (°C) | UCT (°C) | Epsilon_LCT | Epsilon_UCT | Epsilon_Initial Loading | Epsilon_Residual | Epsilon_Transformation | M50 (°C) | A50 (°C) | Thermal Hysteresis (°C)
2 | 49 | 28 | 0 | 1 | 0 | 22 | 0 | 50 | 280.5714467 | -0.01111111111 | 292.6123683 | 0.002469135802 | 258.175481 | 0.4037037037 | 214.8444783 | 0.362962963 | 283.8517388 | 0.4271604938 | 277.4345283 | 0.4222222222 | 299.8700455 | 0.02716049383 | 364.892505 | 0.1012345679 | 150 | 500 | 0.3012345679 | 0.2530864198 | 0.2320987654 | 0.02 | 0.4 | 269.3734639 | 293.010354 | 22.48742831
2 | 49 | 28 | 0 | 1 | 0 | 22 | 0 | 100 | 279.1484716 | -0.01355610404 | 295.1965066 | 0.004233909246 | 256.2227074 | 1.040946776 | 216.4847162 | 1.005176888 | 281.441048 | 1.064761724 | 264.628821 | 1.046952725 | 305.1310044 | 0.05375609139 | 352.510917 | 0.1013100437 | 150 | 500 | 0.9513321942 | 0.2644136447 | 0.229631036 | 0.03 | 1.011005633 | 267.6855895 | 293.6681223 | 25.60043668
2 | 49 | 28 | 0 | 1 | 0 | 22 | 0 | 150 | 279.8329525 | -0.02046783626 | 299.9325484 | 0.005116959064 | 259.7830577 | 1.816520468 | 214.1845139 | 1.785818713 | 286.8340369 | 1.836988304 | 265.1914462 | 1.816520468 | 312.3171708 | 0.05628654971 | 390.3886372 | 0.1381578947 | 150 | 500 | 1.744883041 | 0.2558479532 | 0.2097953216 | 0.05 | 1.780701754 | 269.8080051 | 300.3233802 | 29.76759872
2 | 49 | 28 | 0 | 1 | 0 | 22 | 0 | 200 | 289.0589162 | -0.006880924089 | 302.7399342 | 0.006355873656 | 255.2553403 | 2.310360074 | 211.1752839 | 2.270539144 | 284.8951281 | 2.336916572 | 261.3293448 | 2.310581148 | 327.8749965 | 0.07733440186 | 412.2533645 | 0.1695774726 | 150 | 500 | 2.22374057 | 0.2683284052 | 0.217370879 | 0.05 | 2.25958217 | 272.1571283 | 307.1261779 | 34.22793406
2 | 49 | 28 | 0 | 1 | 0 | 22 | 0 | 300 | 301.5549009 | -0.01543209877 | 322.7716985 | 0 | 255.4409839 | 2.808641975 | 203.1542275 | 2.762345679 | 282.7207258 | 2.831790123 | 245.5878227 | 2.793209877 | 359.9303217 | 0.1234567901 | 412.9746539 | 0.1697530864 | 150 | 500 | 2.716049383 | 0.2469135802 | 0.162037037 | 0.08 | 2.708333333 | 278.4979424 | 324.7053872 | 42.82758137
2 | 49 | 28 | 0 | 1 | 0 | 22 | 0 | 400 | 313.1451541 | -0.0350877193 | 340.587216 | 0 | 255.9065602 | 3.157894737 | 213.2117239 | 3.131578947 | 291.7431105 | 3.166666667 | 266.5819414 | 3.157894737 | 393.1480844 | 0.2105263158 | 457.9450624 | 0.2807017544 | 150 | 500 | 3.087719298 | 0.3157894737 | 0.1578947368 | 0.16 | 2.956140351 | 284.5258571 | 347.0597791 | 57.91974035
2 | 49 | 28 | 0 | 1 | 0 | 22 | 0 | 500 | 324.2643396 | -0.02768294313 | 364.9531632 | 0.01335244876 | 260.5574252 | 3.468787588 | 217.5680683 | 3.437320034 | 302.7813552 | 3.509908027 | 265.1648705 | 3.478738139 | 421.080224 | 0.4527500699 | 464.8392603 | 0.4939555566 | 150 | 500 | 3.40449172 | 0.5153024652 | 0.1372240514 | 0.38 | 3.057157957 | 292.4108824 | 372.2310982 | 69.51990718
2 | 49 | 28 | 0 | 1 | 0 | 22 | 0 | 10 | 271.1779371 | -0.0283973037 | 297.5253163 | -0.003145680076 | 242.9437656 | 1.537860507 | 213.5645911 | 1.521151774 | 276.5363128 | 1.516157102 | 251.9553073 | 1.49866599 | 296.6480447 | -0.03614355849 | 345.8100559 | 0.01580836296 | 150 | 500 | 1.437115287 | 0.1718063315 | 0.2159746376 | -0.04 | 1.55230066 | 257.0608514 | 286.5921788 | 29.53132741
2 | 49 | 28 | 0 | 1 | 0 | 22 | 0 | 600 | 336.8595879 | 0.3862928349 | 368.5198739 | 0.4361370717 | 261.8004729 | 4.299065421 | 222.0245468 | 4.274143302 | 312.4366625 | 4.348909657 | 268.1342191 | 4.31152648 | 444.1025785 | 1.295950156 | 478.4568179 | 1.320872274 | 150 | 550 | 4.236760125 | 1.408099688 | 0.5981308411 | 0.81 | 3.052959502 | 299.3300304 | 400.5010697 | 78.93959014
2 | 49 | 28 | 0 | 1 | 0 | 22 | 0 | 700 | 349.1501182 | 0.02648748076 | 374.6886144 | 0.08808138444 | [12 empty] | 150 | 550 |  |  | 0.494973535 |  |  | 174.5750591
2 | 48 | 26 | 0 | 2 | 0 | 8 | 16 | 50 | 291.7276336 | -0.01084671278 | 304.8977503 | 0.002551873954 | 257.5307748 | 0.3826312767 | 214.1226997 | 0.344707733 | 319.540438 | 0.4372893206 | 256.7617169 | 0.3803890234 | 356.7873105 | 0.05952208545 | 388.5284277 | 0.09752053734 | 200 | 550 | 0.3335513995 | 0.2762565857 | 0.2470423731 | 0.03 | 0.3777672351 | 274.6292042 | 343.8618942 | 63.53467003
2 | 48 | 26 | 0 | 2 | 0 | 8 | 16 | 100 | 296.6727763 | -0.004940103428 | 308.8641108 | 0.01036898034 | 267.4965633 | 1.280953108 | 221.1903671 | 1.253625434 | 329.2398554 | 1.319897881 | 270.7474161 | 1.284784743 | 358.4415254 | 0.07162277161 | 384.4458021 | 0.09851404133 | 200 | 550 | 1.241903598 | 0.2751183748 | 0.2487857034 | 0.03 | 1.24827511 | 282.0846698 | 344.2161804 | 61.75602057
2 | 48 | 26 | 0 | 2 | 0 | 8 | 16 | 150 | 305.2403649 | -0.001098682862 | 320.9492876 | 0.0143501435 | 272.3292077 | 1.802960998 | 229.9245336 | 1.771749436 | 330.4248667 | 1.829620874 | 275.4683016 | 1.803050687 | 366.5423842 | 0.1006528034 | 392.4623309 | 0.1263933733 | 200 | 550 | 1.76089714 | 0.2759039309 | 0.2359029059 | 0.04 | 1.728968071 | 288.7847863 | 350.017297 | 59.69883918
2 | 48 | 26 | 0 | 2 | 0 | 8 | 16 | 200 | 311.3701659 | -0.03756073665 | 336.6385987 | -0.002793554964 | 273.3980088 | 2.086242735 | 210.2014405 | 2.063841337 | 327.9037746 | 2.108789768 | 276.5583006 | 2.086189776 | 380.8502469 | 0.07857700812 | 438.5047199 | 0.1303967907 | 200 | 550 | 2.05814831 | 0.2458195973 | 0.204763607 | 0.04 | 2.03021276 | 292.3840873 | 355.1925699 | 61.99292344
2 | 48 | 26 | 0 | 2 | 0 | 8 | 16 | 300 | 325.2222222 | -0.03561253561 | 354.7777778 | 0 | 276.2222222 | 2.564102564 | 213.2222222 | 2.535612536 | 329.1111111 | 2.578347578 | 276.2222222 | 2.556980057 | 412.3333333 | 0.1638176638 | 492.4444444 | 0.2492877493 | 200 | 550 | 2.528490028 | 0.292022792 | 0.1780626781 | 0.11 | 2.414529915 | 300.7222222 | 375 | 70
2 | 48 | 26 | 0 | 2 | 0 | 8 | 16 | 400 | 342.003404 | -0.02554891222 | 379.6622997 | 0.009872883485 | 272.161232 | 2.971097322 | 209.3927423 | 2.926066422 | 331.0060041 | 3.015939808 | 272.9459755 | 2.971135005 | 443.9057554 | 0.4163191479 | 548.2546601 | 0.505363513 | 200 | 550 | 2.925651912 | 0.5054765613 | 0.1609430739 | 0.34 | 2.59962066 | 307.082318 | 398.1158619 | 80.37356177
2 | 48 | 26 | 0 | 2 | 0 | 8 | 16 | 500 | 345.4545455 | -0.006060606061 | 380.3769401 | 0.01818181818 | [12 empty] | 200 | 550 |  |  | 0.09696969697 |  |  | 172.7272727
2 | 48 | 26 | 0 | 2 | 0 | 19 | 5 | 50 | 297.2198563 | -0.004705882353 | 305.1058025 | 0.003529411765 | 263.9479638 | 0.3988235294 | 207.1672877 | 0.34 | 301.0161033 | 0.4364705882 | 254.4829651 | 0.3894117647 | 327.1147192 | 0.04470588235 | 377.5838435 | 0.09764705882 | 150 | 500 | 0.2835294118 | 0.2235294118 | 0.2070588235 | 0.02 | 0.3917647059 | 280.58391 | 317.0069204 | 33.4815012
2 | 48 | 26 | 0 | 2 | 0 | 19 | 5 | 100 | 297.9416874 | -0.0184228416 | 315.284387 | 0.001578669084 | 268.8278949 | 1.175134074 | 216.8262331 | 1.128574666 | 309.0188081 | 1.215084221 | 258.5835411 | 1.165148425 | 339.765088 | 0.05176372838 | 398.0785935 | 0.1083465519 | 150 | 500 | 1.065344815 | 0.2115643175 | 0.184674069 | 0.03 | 1.163320492 | 283.3847911 | 323.6517109 | 41.00715688
2 | 48 | 26 | 0 | 2 | 0 | 19 | 5 | 150 | 302.8824834 | -0.01689367543 | 327.7161863 | 0.01191252554 | 268.7361419 | 1.987615445 | 215.9645233 | 1.941108151 | 309.0909091 | 2.02252076 | 253.9911308 | 1.975938934 | 359.5343681 | 0.08576024645 | 388.248337 | 0.1202929065 | 150 | 500 | 1.888601117 | 0.2303129678 | 0.1910972815 | 0.04 | 1.936760514 | 285.8093126 | 334.7006652 | 48.50332594
2 | 48 | 26 | 0 | 2 | 0 | 19 | 5 | 200 | 308.683047 | -0.02118644068 | 331.1358259 | 0.007062146893 | 274.216538 | 2.450564972 | 218.1117403 | 2.40819209 | 314.2894543 | 2.478813559 | 260.5806151 | 2.429378531 | 381.6817283 | 0.0988700565 | 422.5759221 | 0.2259887006 | 150 | 500 | 2.358757062 | 0.2259887006 | 0.1765536723 | 0.05 | 2.379943503 | 291.4497925 | 349.1496335 | 56.53579878
2 | 48 | 26 | 0 | 2 | 0 | 19 | 5 | 300 | 324.9701358 | -0.03305785124 | 338.9017894 | -0.00826446281 | 270.0029255 | 2.925619835 | 214.2571126 | 2.900826446 | 326.5230747 | 2.950413223 | 283.1666423 | 2.925619835 | 413.1932763 | 0.1652892562 | 471.2556986 | 0.2148760331 | 150 | 500 | 2.859504132 | 0.2396694215 | 0.1404958678 | 0.1 | 2.785123967 | 297.4865306 | 371.8142812 | 72.37164485
2 | 48 | 26 | 0 | 2 | 0 | 19 | 5 | 400 | 336.9905603 | -0.01848998459 | 364.9236929 | 0 | 275.6094144 | 3.26348228 | 218.1886511 | 3.235747304 | 336.1296075 | 3.309707242 | 279.487289 | 3.272727273 | 441.6525167 | 0.3882896764 | 492.0864096 | 0.4252696456 | 150 | 500 | 3.198767334 | 0.4345146379 | 0.1386748844 | 0.3 | 2.921417565 | 306.2999874 | 396.3281391 | 82.59107479
2 | 48 | 26 | 0 | 2 | 0 | 19 | 5 | 500 | 348.679868 | -0.0326219086 | 379.4829483 | 0.00690303837 | 277.8327833 | 3.436415465 | 216.9966997 | 3.405729385 | 346.369637 | 3.476982781 | 291.6941694 | 3.446466884 | 459.5709571 | 0.908286685 | 490.3740374 | 0.9381431237 | 150 | 500 | 3.365204614 | 0.9480669061 | 0.1069492308 | 0.84 | 2.568696096 | 313.2563256 | 421.0671067 | 89.7139714
2 | 48 | 26 | 0 | 2 | 0 | 19 | 5 | 10 | 300.2541296 | -0.07404795487 | 364.2947903 | 0.009873060649 | 255.5273189 | 1.777150917 | 212.8335451 | 1.757404795 | 300.6743562 | 1.681528662 | 249.0874747 | 1.652866242 | 338.9657438 | -0.09076433121 | 421.5200847 | -0.004777070064 | 150 | 500 | 1.600318471 | 0.07643312102 | 0.167842031 | -0.09 | 1.772292994 | 277.8907243 | 318.685781 | 41.92932574
2 | 48 | 26 | 0 | 2 | 0 | 19 | 5 | 600 | 362.4087591 | 0.5137318255 | 394.5255474 | 0.5395799677 | [12 empty] | 150 | 550 |  |  | 0.6365105008 |  |  | 181.2043796
2 | 48.2 | 25.8 | 0 | 2 | 0 | 24 | 0 | 50 | 285.7551487 | -0.003050016345 | 289.7597254 | 0.002102647924 | 257.7231121 | 0.5797384766 | 214.4736842 | 0.5402039882 | 287.3569794 | 0.6089539065 | 259.3249428 | 0.5814566852 | 300.1716247 | 0.02098528931 | 369.8512586 | 0.09487021903 | 150 | 500 | 0.4817613599 | 0.2357613599 | 0.2289042171 | 0.01 | 0.5879686172 | 271.7391304 | 294.5652174 | 22.02517162
2 | 48.2 | 25.8 | 0 | 2 | 0 | 24 | 0 | 100 | 284.7366549 | -0.02320518393 | 297.3257208 | -0.002295626062 | 258.6642433 | 1.429096369 | 223.2203301 | 1.403291319 | 285.4465473 | 1.446410368 | 267.3350718 | 1.429400608 | 313.8468529 | 0.02693903355 | 419.3396289 | 0.1493539847 | 150 | 500 | 1.343411435 | 0.2381642894 | 0.2176972618 | 0.02 | 1.419471334 | 271.7004491 | 299.6858825 | 27.946251
2 | 48.2 | 25.8 | 0 | 2 | 0 | 24 | 0 | 150 | 288.5089686 | -0.01812688822 | 308.9125561 | 0.006042296073 | 258.6883408 | 2.108761329 | 224.9439462 | 2.090634441 | 290.0784753 | 2.120845921 | 271.2443946 | 2.114803625 | 328.5313901 | 0.05438066465 | 386.603139 | 0.1148036254 | 150 | 500 | 2.042296073 | 0.2235649547 | 0.1873111782 | 0.04 | 2.066465257 | 273.5986547 | 308.1278027 | 35.70627803
2 | 48.2 | 25.8 | 0 | 2 | 0 | 24 | 0 | 200 | 294.8545861 | -0.01424501425 | 315.212528 | 0.007122507123 | 260.4026846 | 2.521367521 | 216.5548098 | 2.492877493 | 290.9395973 | 2.54985755 | 262.7516779 | 2.521367521 | 353.5794183 | 0.07834757835 | 431.0961969 | 0.1566951567 | 150 | 500 | 2.45014245 | 0.2207977208 | 0.1780626781 | 0.04 | 2.471509972 | 277.6286353 | 322.2595078 | 44.63087248
2 | 48.2 | 25.8 | 0 | 2 | 0 | 24 | 0 | 300 | 305.5034726 | -0.02999980867 | 325.0390623 | -0.01333537414 | 267.2336273 | 3.013794555 | 224.258455 | 2.989132722 | 305.5213296 | 3.038571183 | 269.5773624 | 3.013737157 | 406.3465794 | 0.2075305642 | 480.5871774 | 0.2914267128 | 150 | 500 | 2.948093443 | 0.2995006409 | 0.1366636692 | 0.16 | 2.831040618 | 286.3685499 | 358.2620647 | 69.56540456
2 | 48.2 | 25.8 | 0 | 2 | 0 | 24 | 0 | 400 | 320.2648458 | -0.02848101266 | 355.4923116 | 0 | 271.6273044 | 3.32278481 | 210.5584346 | 3.303797468 | 324.8637187 | 3.351265823 | 280.2378019 | 3.332278481 | 439.1392688 | 0.5126582278 | 496.2832385 | 0.5696202532 | 150 | 500 | 3.265822785 | 0.5696202532 | 0.1234177215 | 0.45 | 2.838607595 | 295.9460751 | 392.6376264 | 86.05541868
2 | 48.2 | 25.8 | 0 | 2 | 0 | 24 | 0 | 500 | 328.7513202 | -0.01876675603 | 365.1088634 | 0.009383378016 | 273.4665692 | 3.396782842 | 206.8059956 | 3.368632708 | 336.3372329 | 3.434316354 | 281.0423268 | 3.396782842 | 459.6047607 | 0.9383378016 | 491.4168495 | 0.9664879357 | 150 | 500 | 3.321715818 | 0.9664879357 | 0.1126005362 | 0.85 | 2.495978552 | 301.1089447 | 416.2299943 | 96.86205216
2 | 48.2 | 25.8 | 0 | 2 | 0 | 24 | 0 | 10 | 280.3702881 | -0.05862108446 | 351.9494339 | 0.009062561036 | 243.120576 | 1.588836132 | 177.6028933 | 1.546756107 | 279.0368272 | 1.643444891 | 232.5779037 | 1.610616641 | 310.7648725 | -0.081952039 | 403.6827195 | 0.006960274063 | 150 | 500 | 1.577577574 | 0.1005435141 | 0.1486540184 | -0.05 | 1.72539693 | 261.745432 | 294.9008499 | 33.15541784
2 | 48.2 | 25.8 | 0 | 2 | 0 | 24 | 0 | 600 | 347.8445061 | 0.5162340673 | 371.7403866 | 0.5350570117 | [12 empty] | 150 | 550 |  |  | 0.6666012672 |  |  | 173.9222531
2 | 47 | 26 | 0 | 2 | 1 | 19 | 5 | 50 | 288.69521 | -0.01396720249 | 302.1866506 | 0.001294619552 | 256.4969489 | 0.4352729826 | 197.7858081 | 0.3729670765 | 283.4697496 | 0.4632448293 | 248.5611038 | 0.426370493 | 300.6468598 | 0.01150756935 | 350.6371393 | 0.06618976473 | 150 | 500 | 0.3310265872 | 0.2289604522 | 0.2187532627 | 0.01 | 0.4517372599 | 272.5960794 | 292.8181196 | 19.46222526
2 | 47 | 26 | 0 | 2 | 1 | 19 | 5 | 100 | 286.7386147 | -0.02225180508 | 307.8213235 | 0.003155438727 | 261.4288994 | 1.142779598 | 181.8445702 | 1.073107226 | 285.6111638 | 1.161758503 | 227.0871189 | 1.10789358 | 305.5153438 | 0.01597652197 | 348.4519129 | 0.06358395905 | 150 | 500 | 1.041392664 | 0.2253922942 | 0.2093926359 | 0.02 | 1.145781981 | 274.0837571 | 295.9675166 | 21.47949677
2 | 47 | 26 | 0 | 2 | 1 | 19 | 5 | 150 | 293.5264869 | -0.01477770146 | 310.1275839 | 0.005295158396 | 257.9337172 | 1.734225302 | 208.9147299 | 1.688734574 | 283.2374845 | 1.749639974 | 250.0264283 | 1.729101849 | 314.0690428 | 0.03481732811 | 356.7626421 | 0.07522891353 | 150 | 500 | 1.647879879 | 0.2361219691 | 0.2116124754 | 0.02 | 1.714822645 | 275.730102 | 299.4685851 | 22.92316165
2 | 47 | 26 | 0 | 2 | 1 | 19 | 5 | 200 | 294.9888641 | -0.02923810017 | 324.610245 | 0.006629719791 | 259.1314031 | 2.062593878 | 212.3608018 | 2.03197027 | 287.1937639 | 2.075154089 | 259.9109131 | 2.062619775 | 317.5946548 | 0.01802455068 | 368.2628062 | 0.07784741286 | 150 | 500 | 1.995014761 | 0.2101051432 | 0.1926632827 | 0.02 | 2.057129539 | 277.0601336 | 302.7839644 | 25.33407572
2 | 47 | 26 | 0 | 2 | 1 | 19 | 5 | 300 | 308.0669508 | -0.03555671984 | 338.0274007 | -0.0007028282448 | 259.5868169 | 2.461879554 | 214.6489373 | 2.427329157 | 287.968459 | 2.482581041 | 254.0688165 | 2.461991368 | 350.6455637 | 0.03450247747 | 415.2961782 | 0.1041144204 | 150 | 500 | 2.400286243 | 0.1874954077 | 0.1662188799 | 0.02 | 2.448078563 | 283.8268838 | 318.5192846 | 35.48012753
2 | 47 | 26 | 0 | 2 | 1 | 19 | 5 | 400 | 324.0266963 | -0.03115264798 | 350.5005562 | 0 | 259.3993326 | 2.73364486 | 218.9098999 | 2.725856698 | 292.1023359 | 2.741433022 | 270.3003337 | 2.73364486 | 385.5394883 | 0.1090342679 | 469.6329255 | 0.2024922118 | 150 | 500 | 2.69470405 | 0.2180685358 | 0.1401869159 | 0.08 | 2.632398754 | 291.7130145 | 338.8209121 | 47.10789766
2 | 47 | 26 | 0 | 2 | 1 | 19 | 5 | 500 | 333.3995771 | -0.04012841091 | 371.5202935 | 0 | [12 empty] | 150 | 500 |  |  | 0.1123595506
2 | 43 | 24 | 5 | 2 | 0 | 20 | 6 | 50 | 269.3682956 | -0.005201118878 | 277.7115614 | 0.003075035703 | 226.81764 | 0.2274403426 | 159.2371871 | 0.1567248118 | 271.0369487 | 0.2755832412 | 230.1549464 | 0.2304505041 | 293.5637664 | 0.0368928225 | 397.8545888 | 0.1572366467 | 100 | 450 | 0.09503618637 | 0.2166569132 | 0.2023926489 | 0.01 | 0.2386904187 | 248.0929678 | 287.7234803 | 34.20738975
2 | 43 | 24 | 5 | 2 | 0 | 20 | 6 | 100 | 268.5915082 | -0.007715407715 | 281.3298876 | 0.005744205744 | 227.94413 | 0.5823400323 | 159.4730949 | 0.5116847617 | 271.7379238 | 0.6243820744 | 234.3155656 | 0.5873796874 | 298.7957509 | 0.06143451143 | 395.9258938 | 0.1640640641 | 100 | 450 | 0.4528143528 | 0.2212674213 | 0.1840840841 | 0.04 | 0.5629475629 | 248.2678191 | 287.3217769 | 36.99901825
2 | 43 | 24 | 5 | 2 | 0 | 20 | 6 | 150 | 270.8191126 | -0.02362114563 | 288.3390216 | -0.001543962295 | 227.8156997 | 1.120831671 | 158.5324232 | 1.058467414 | 274.0045506 | 1.161325591 | 235.7792947 | 1.127029682 | 307.4516496 | 0.06268191422 | 435.665529 | 0.1942880782 | 100 | 450 | 1.005429724 | 0.2067727494 | 0.161318204 | 0.05 | 1.098643677 | 249.3174061 | 290.7281001 | 41.41069397
2 | 43 | 24 | 5 | 2 | 0 | 20 | 6 | 200 | 271.3010662 | -0.01806784661 | 290.0777838 | 0.007743362832 | 229.4805623 | 1.835176991 | 155.9460128 | 1.768067847 | 271.7244277 | 1.876474926 | 231.0448081 | 1.835176991 | 333.1199222 | 0.1213126844 | 426.2133122 | 0.2142330383 | 100 | 450 | 1.72160767 | 0.2348820059 | 0.1626106195 | 0.07 | 1.755162242 | 250.3908143 | 303.5780557 | 52.03136072
2 | 43 | 24 | 5 | 2 | 0 | 20 | 6 | 300 | 279.6541365 | -0.01808530915 | 303.1485137 | 0.006439366782 | 236.2396021 | 2.789050191 | 184.5578476 | 2.739791003 | 278.5059795 | 2.814414214 | 247.1899355 | 2.78953981 | 404.4103324 | 0.3004819252 | 447.4784611 | 0.3415312491 | 100 | 450 | 2.673412628 | 0.3494963042 | 0.1616923688 | 0.19 | 2.513932289 | 257.9468693 | 344.8506049 | 83.5112866
2 | 43 | 24 | 5 | 2 | 0 | 20 | 6 | 400 | 290.5162738 | -0.01899592944 | 321.9416386 | 0.009497964722 | 236.3075196 | 3.343283582 | 180.5274972 | 3.314789688 | 281.0886644 | 3.381275441 | 251.2345679 | 3.352781547 | 437.4298541 | 0.6648575305 | 447.6430976 | 0.6743554953 | 100 | 450 | 3.23880597 | 0.6743554953 | 0.1234735414 | 0.55 | 2.71641791 | 263.4118967 | 396.5768799 | 95.84736251
2 | 43 | 24 | 5 | 2 | 0 | 20 | 6 | 500 | 303.4807394 | -0.01692524683 | 325.8733894 | 4.44e-16 | [12 empty] | 100 | 450 |  |  | 0.101551481
2 | 47.2 | 23.8 | 0 | 3 | 0 | 21 | 5 | 50 | 301.6587413 | -0.002812939522 | 306.429576 | 0.002812939522 | 281.0171232 | 0.9929676512 | 214.2432969 | 0.9254571027 | 315.1976871 | 1.026722925 | 279.4208917 | 0.9873417722 | 358.1374322 | 0.07876230661 | 414.5759382 | 0.135021097 | 150 | 500 | 0.8691983122 | 0.2278481013 | 0.2109704641 | 0.02 | 0.9479606188 | 291.3379323 | 339.7372357 | 45.3296274
2 | 47.2 | 23.8 | 0 | 3 | 0 | 21 | 5 | 100 | 302.6982327 | -0.01594896332 | 339.9856183 | 0.02232854864 | 282.0656212 | 2.236044657 | 223.7274479 | 2.19138756 | 348.4962801 | 2.280701754 | 295.0239234 | 2.242424242 | 387.0769146 | 0.1180223285 | 428.4208683 | 0.1626794258 | 150 | 500 | 2.140350877 | 0.2392344498 | 0.1945773525 | 0.04 | 2.162679426 | 292.381927 | 368.5184058 | 75.40467037
2 | 47.2 | 23.8 | 0 | 3 | 0 | 21 | 5 | 150 | 309.0330313 | -0.02926816371 | 340.5918849 | 0.005991116438 | 278.7363838 | 3.055813093 | 220.6082772 | 3.038722812 | 354.3071174 | 3.10834244 | 299.4992421 | 3.082294568 | 402.0562626 | 0.1300225614 | 468.4954348 | 0.2004988191 | 150 | 500 | 2.995045299 | 0.2357580992 | 0.1644357881 | 0.07 | 2.978319879 | 293.8847076 | 378.1804562 | 84.29698241
2 | 47.2 | 23.8 | 0 | 3 | 0 | 21 | 5 | 200 | 316.6287016 | -0.04063860668 | 346.1275626 | -0.01015965167 | 279.9544419 | 3.626995646 | 216.1731207 | 3.576197388 | 353.3029613 | 3.667634253 | 284.738041 | 3.626995646 | 422.6651481 | 0.2031930334 | 483.2574032 | 0.2641509434 | 150 | 500 | 3.545718433 | 0.2743105951 | 0.1422351234 | 0.13 | 3.464441219 | 298.2915718 | 389.1799544 | 89.69248292
2 | 47.2 | 23.8 | 0 | 3 | 0 | 21 | 5 | 300 | 330.4040116 | -0.05454545455 | 364.7303998 | -0.006060606061 | 284.5488235 | 4.345454545 | 218.2978301 | 4.321212121 | 357.186431 | 4.381818182 | 291.7324039 | 4.345454545 | 455.0246191 | 1 | 488.5528316 | 1.048484848 | 150 | 500 | 4.284848485 | 1.048484848 | 0.1151515152 | 0.93 | 3.381818182 | 307.4764175 | 420.8191666 | 98.62910749
2 | 47.2 | 23.8 | 0 | 3 | 0 | 21 | 5 | 400 | 343.3015146 | -0.01539158437 | 374.6472076 | 0.008591877579 | 285.8461336 | 4.057329698 | 198.2430796 | 4.031501355 | 361.3940387 | 4.08276271 | 312.3674609 | 4.058199428 | 464.813494 | 1.549568841 | 488.9260977 | 1.573315104 | 150 | 500 | 4.006964428 | 1.57368408 | 0.1274813247 | 1.45 | 2.533193869 | 314.5738241 | 445.5736841 | 98.52994227
2 | 47.2 | 23.8 | 0 | 3 | 0 | 21 | 5 | 500 | 347.1749574 | 0.02955189094 | 367.440629 | 0.04694238693 | [12 empty] | 150 | 500 |  |  | 0.1182374443
2 | 46 | 22 | 0 | 3 | 1 | 21 | 7 | 50 | 364.9336283 | 0.004531722054 | 373.4513274 | 0.01178247734 | 335.5088496 | 0.2854984894 | 288.2743363 | 0.2383685801 | 402.8761062 | 0.3516616314 | 345.5752212 | 0.2945619335 | 430.7522124 | 0.07341389728 | 455.5309735 | 0.09788519637 | 200 | 550 | 0.1540785498 | 0.1912386707 | 0.1858006042 | 0.01 | 0.2782477341 | 350.2212389 | 423.0088496 | 66.59292035
2 | 46 | 22 | 0 | 3 | 1 | 21 | 7 | 100 | 362.9376707 | 0.01732174663 | 369.0961196 | 0.02196657096 | 330.6102512 | 0.7906342898 | 275.2019592 | 0.7396223545 | 401.4102284 | 0.855560415 | 338.3105307 | 0.7952892557 | 449.8736269 | 0.1099799071 | 484.5027002 | 0.1424378989 | 200 | 550 | 0.6700615465 | 0.2027293414 | 0.1843123087 | 0.02 | 0.745580508 | 346.773961 | 430.8037327 | 78.86796669
2 | 46 | 22 | 0 | 3 | 1 | 21 | 7 | 150 | 367.9976217 | -0.001842076815 | 376.4242583 | 0.01008385712 | 323.1402406 | 1.366103192 | 257.9756922 | 1.310157676 | 404.4067456 | 1.434061125 | 337.7125384 | 1.374154711 | 472.1333375 | 0.1807397341 | 550.3080938 | 0.2684416166 | 200 | 550 | 1.262177196 | 0.2644374778 | 0.1934526586 | 0.07 | 1.253321391 | 345.5689312 | 443.0049573 | 92.70111037
2 | 46 | 22 | 0 | 3 | 1 | 21 | 7 | 200 | 371.9827586 | 0.007772948706 | 378.0172414 | 0.01763539975 | 322.9525862 | 1.717633609 | 267.1336207 | 1.687001504 | 408.9439655 | 1.778187387 | 341.0560345 | 1.732678026 | 489.6551724 | 0.4327777247 | 558.2974138 | 0.492850917 | 200 | 550 | 1.626990997 | 0.4829257809 | 0.1726764734 | 0.31 | 1.345409662 | 347.4676724 | 461.7456897 | 101.8318966
2 | 46 | 22 | 0 | 3 | 1 | 21 | 7 | 300 | 377.3178808 | -0.008052147239 | 390.4525386 | 0.00268404908 | 320.9161148 | 1.881518405 | 252.9249448 | 1.833205521 | 407.4503311 | 1.940567485 | 323.2339956 | 1.881518405 | 493.2119205 | 1.103144172 | 554.2494481 | 1.162193252 | 200 | 550 | 1.795628834 | 1.156825153 | 0.1637269939 | 0.99 | 0.8374233129 | 349.1169978 | 450.3311258 | 101.214128
2 | 46 | 22 | 0 | 3 | 1 | 21 | 7 | 400 | 372.2297138 | 0.005650805882 | 379.2760975 | 0.01151565744 | [12 empty] | 200 | 550 |  |  | 0.1309531454
2 | 42 | 22 | 5 | 3 | 0 | 21 | 7 | 50 | 291.4798018 | 0.004469273743 | 297.1436451 | 0.01005586592 | 259.5276878 | 0.3810055866 | 185.0826377 | 0.3016759777 | 295.1307624 | 0.417877095 | 248.1977434 | 0.3675977654 | 336.8086108 | 0.06703910615 | 408.01476 | 0.1407821229 | 150 | 500 | 0.2636871508 | 0.2346368715 | 0.2189944134 | 0.02 | 0.3508379888 | 275.5037448 | 321.5793412 | 40.46594179
2 | 42 | 22 | 5 | 3 | 0 | 21 | 7 | 100 | 292.8248967 | -0.001107306926 | 308.1830921 | 0.01434948427 | 259.0950131 | 0.7601232267 | 175.8169368 | 0.6674380977 | 297.0948542 | 0.8020542602 | 246.9626708 | 0.7446866603 | 352.7256508 | 0.09581997053 | 423.0446968 | 0.1642859207 | 150 | 500 | 0.6453425212 | 0.2415749328 | 0.2042703187 | 0.04 | 0.7062342897 | 275.9599549 | 330.7918725 | 48.95029759
2 | 42 | 22 | 5 | 3 | 0 | 21 | 7 | 150 | 293.1638418 | -0.0178470255 | 316.8926554 | 0.009915014164 | 252.0338983 | 1.38611898 | 176.8926554 | 1.310764873 | 294.7457627 | 1.421813031 | 252.8248588 | 1.382152975 | 396.779661 | 0.1328611898 | 466.3841808 | 0.2042492918 | 150 | 500 | 1.286968839 | 0.2399433428 | 0.1883852691 | 0.05 | 1.288951841 | 272.5988701 | 350.9039548 | 73.16384181
2 | 42 | 22 | 5 | 3 | 0 | 21 | 7 | 200 | 295.929593 | -0.03664771764 | 330.5830583 | 0.004177510262 | 259.7359736 | 2.066445998 | 178.1078108 | 1.990772646 | 313.6413641 | 2.107109683 | 252.0352035 | 2.060636901 | 422.2222222 | 0.1678725876 | 483.8283828 | 0.2319665153 | 150 | 500 | 1.973384123 | 0.2494519643 | 0.1789673828 | 0.07 | 1.939237096 | 277.8327833 | 376.7876788 | 90.0990099
2 | 42 | 22 | 5 | 3 | 0 | 21 | 7 | 300 | 307.8587699 | -0.03361344538 | 335.7630979 | 0 | 258.428246 | 2.915966387 | 190.6605923 | 2.857142857 | 349.3166287 | 2.991596639 | 263.2118451 | 2.924369748 | 452.9612756 | 0.3865546218 | 489.6355353 | 0.4285714286 | 150 | 500 | 2.823529412 | 0.4369747899 | 0.1596638655 | 0.28 | 2.605042017 | 283.143508 | 412.3006834 | 117.9954442
2 | 42 | 22 | 5 | 3 | 0 | 21 | 7 | 400 | 319.4373402 | -0.02623688156 | 347.0588235 | -0.003748125937 | [12 empty] | 150 | 500 |  |  | 0.1386806597
2 | 38 | 20 | 8 | 4 | 0 | 24 | 6 | 50 | 291.9297285 | -0.004959886416 | 299.3501428 | 0.003014933543 | 236.5202963 | 0.2366042868 | 180.4379138 | 0.1814955781 | 276.9320378 | 0.276485229 | 239.8179921 | 0.2402290494 | 326.5016507 | 0.04938076259 | 410.6060658 | 0.137832498 | 100 | 450 | 0.1068004927 | 0.1769881455 | 0.1625164645 | 0.01 | 0.2271044664 | 264.2250124 | 312.2104381 | 37.49183188
2 | 38 | 20 | 8 | 4 | 0 | 24 | 6 | 100 | 290.5063291 | -0.01430615165 | 323.5327963 | 0.0200286123 | 236.5362486 | 0.4921316166 | 179.3440736 | 0.4406294707 | 277.6179517 | 0.530758226 | 237.3417722 | 0.4921316166 | 343.6708861 | 0.07296137339 | 429.0563867 | 0.1616595136 | 100 | 450 | 0.3705293276 | 0.1831187411 | 0.1530758226 | 0.03 | 0.4577968526 | 263.5212888 | 317.8941312 | 47.12313003
2 | 38 | 20 | 8 | 4 | 0 | 24 | 6 | 150 | 292 | -0.03204747774 | 325.6 | 0.005934718101 | 240 | 0.8415430267 | 175.2 | 0.7845697329 | 280.8 | 0.8818991098 | 235.2 | 0.8415430267 | 356 | 0.08189910979 | 444 | 0.1792284866 | 100 | 450 | 0.7204747774 | 0.1839762611 | 0.1388724036 | 0.05 | 0.8 | 266 | 328 | 52.4
2 | 38 | 20 | 8 | 4 | 0 | 24 | 6 | 200 | 291.7201037 | -0.02166160774 | 323.1668911 | 0.01105996341 | 239.1618255 | 1.299322572 | 177.8442251 | 1.241067803 | 278.4650331 | 1.332164754 | 235.2312702 | 1.295680142 | 426.9959328 | 0.2025046736 | 446.6533995 | 0.2278810783 | 100 | 450 | 1.175395501 | 0.2279293224 | 0.1383761835 | 0.09 | 1.12966008 | 265.4409646 | 353.4246621 | 87.2895183
2 | 38 | 20 | 8 | 4 | 0 | 24 | 6 | 300 | 299.6868707 | -0.03925683117 | 326.7549576 | -0.01025734599 | 238.2975673 | 2.147343452 | 178.734091 | 2.095326847 | 267.6887084 | 2.176303836 | 235.2001616 | 2.147395586 | 442.326052 | 0.4885337991 | 456.2506924 | 0.5000814592 | 100 | 450 | 2.037744948 | 0.4942945957 | 0.1172752214 | 0.38 | 1.687770037 | 268.992219 | 406.8233508 | 86.01516119
2 | 38 | 20 | 8 | 4 | 0 | 24 | 6 | 400 | 308.6226852 | -0.01991203043 | 324.0162037 | 0.008932345327 | 240.5671296 | 2.517930734 | 174.1319444 | 2.473780842 | 267.3032407 | 2.547006261 | 237.3263889 | 2.517864691 | 444.7337963 | 1.081292598 | 454.4560185 | 1.095756063 | 100 | 450 | 2.40806784 | 1.095673509 | 0.1184815343 | 0.98 | 1.465713663 | 274.5949074 | 438.2523148 | 81.42361111
2 | 38 | 20 | 8 | 4 | 0 | 24 | 6 | 500 | 307.2873111 | -0.008481812866 | 322.7309293 | -0.001412164473 | [12 empty] | 100 | 450 |  |  | 0.1031409627
2 | 45 | 25 | 0 | 5 | 0 | 11 | 14 | 50 | 231.8966236 | -0.008108140297 | 245.5898291 | 0.004373250759 | 219.245519 | 0.9891883523 | 154.1892455 | 0.9219746323 | 225.4105877 | 0.9966343119 | 174.0558566 | 0.946780206 | 238.7744894 | 0.01642589174 | 255.2105044 | 0.03384267254 | 50 | 410 | 0.8296552135 | 0.2029321741 | 0.1882975049 | 0.01 | 0.9802084202 | 225.5710713 | 232.0879121 | 6.521467278
2 | 45 | 25 | 0 | 5 | 0 | 11 | 14 | 100 | 236.9033834 | -0.01408615287 | 251.2235088 | 0.007489244171 | 211.5963775 | 2.171593987 | 148.8484623 | 2.112625485 | 226.6043448 | 2.176809901 | 172.0380305 | 2.134062782 | 245.7523769 | 0.04572157009 | 266.8951506 | 0.06719073671 | 50 | 410 | 2.043288894 | 0.2012216498 | 0.1685239284 | 0.03 | 2.131088331 | 224.2498805 | 236.0111553 | 11.92848037
2 | 45 | 25 | 0 | 5 | 0 | 11 | 14 | 150 | 242.8220085 | -0.01309372056 | 256.8953334 | 0.01647453306 | 213.3368897 | 2.927714349 | 151.7285097 | 2.867192263 | 234.7572466 | 2.935847697 | 181.8586155 | 2.890179017 | 260.2900017 | 0.08907886715 | 297.8010863 | 0.1413567589 | 50 | 410 | 2.798010309 | 0.2401623898 | 0.1677520368 | 0.07 | 2.84676883 | 228.0794491 | 248.097334 | 19.44417503
2 | 45 | 25 | 0 | 5 | 0 | 11 | 14 | 200 | 250.4088788 | -0.006540210267 | 277.3046841 | 0.011623443 | 218.0137927 | 3.382260027 | 156.8320683 | 3.34557657 | 241.5617874 | 3.408696074 | 191.1293195 | 3.372530654 | 282.1887965 | 0.146798581 | 379.75125 | 0.2611389402 | 50 | 410 | 3.281712388 | 0.2878987609 | 0.1613845449 | 0.13 | 3.261897494 | 234.2113357 | 262.9166667 | 27.66395623
2 | 45 | 25 | 0 | 5 | 0 | 11 | 14 | 300 | 264.3214925 | -0.03332918315 | 292.2811336 | 0.005363316828 | 219.7640619 | 4.039765163 | 155.2048117 | 3.993104307 | 231.7410188 | 4.039075594 | 198.46499 | 4.020840317 | 383.6837846 | 0.7356172124 | 395.0020591 | 0.7551167 | 50 | 410 | 3.948550468 | 0.7643492669 | 0.08929922519 | 0.68 | 3.303458382 | 242.0427772 | 330.2904564 | 65.66962447
2 | 45 | 25 | 0 | 5 | 0 | 11 | 14 | 400 | 279.4828893 | 0.03145699168 | 297.2320068 | 0.04576119334 | [12 empty] | 50 | 410 |  |  | 0.1320152231

## Iteration 3 UCFTC
Nomenclature for the data shown below for the manuscript
Column Title |  |  | Description
Iteration |  |  | Denotes which iteration the alloy comes from in the study
Ni (at.%) |  |  | Nickel content of the alloy in at.%
Ti (at.%) |  |  | Titanium content of the alloy in at.%
Cu (at.%) |  |  | Copper content of the alloy in at.%
Co (at.%) |  |  | Cobalt content of the alloy in at.%
Pd (at.%) |  |  | Palladium content of the alloy in at.%
Hf (at.%) |  |  | Hafnium content of the alloy in at.%
Zr (at.%) |  |  | Zirconium content of the alloy in at.%
Load (MPa) |  |  | UCFTC Applied Load
Ms (°C) |  |  | UCFTC extracted martensite start temperature in °C
Ms Epsilon |  |  | UCFTC strain at extracted martensite start temperature
Ms* (°C) |  |  | UCFTC extracted martensite start inflection temperature in °C
Ms* Epsilon |  |  | UCFTC strain at extracted martensite start inflection temperature
Mf (°C) |  |  | UCFTC extracted martensite finish temperature in °C
Mf Epsilon |  |  | UCFTC strain at extracted martensite finish temperature
Mf* (°C) |  |  | UCFTC extracted martensite finish inflection temperature in °C
Mf* Epsilon |  |  | UCFTC strain at extracted martensite finish inflection temperature
As (°C) |  |  | UCFTC extracted austenite start temperature in °C
As Epsilon |  |  | UCFTC strain at extracted austenite start temperature
As* (°C) |  |  | UCFTC extracted austenite start inflection temperature in °C
As* Epsilon |  |  | UCFTC strain at extracted austenite start inflection temperature
Af (°C) |  |  | UCFTC extracted austenite finish temperature in °C
Af Epsilon |  |  | UCFTC strain at extracted austenite finish temperature
Af* (°C) |  |  | UCFTC extracted austenite finish inflection temperature in °C
Af*Epsilon |  |  | UCFTC strain at extracted austenite finish inflection temperature
LCT (°C) |  |  | UCFTC lower cycle temperature in °C
UCT (°C) |  |  | UCFTC upper cycle temperature in °C
Epsilon_LCT |  |  | Strain at the lower cycle temperature
Epsilon_UCT |  |  | Strain at the upper cycle temperature
Epsilon_Initial Loading |  |  | Strain immediately after loading
Epsilon_Residual |  |  | UCFTC irrecoverable strain computed as EpsilonUCT-EpsilonInitialLoading
Epsilon_Transformation |  |  | UCFTC transformation strain computed as EpsilonAs-EpsilonAf
M50 (°C) |  |  | Average of extracted martensite start and martensite temperatures in °C
A50 (°C) |  |  | Average of extracted austenite start and austenite finish temperatures in °C
Thermal Hysteresis (°C) |  |  | Calculated difference between cooling and heating curve A50-M50 in °C
Iteration | Ni (at.%) | Ti (at.%) | Cu (at.%) | Co (at.%) | Pd (at.%) | Hf (at.%) | Zr (at.%) | Load (MPa) | Ms (°C) | Ms Epsilon | Ms* (°C) | Ms* Epsilon | Mf (°C) | Mf Epsilon | Mf* (°C) | Mf* Epsilon | As (°C) | As Epsilon | As* (°C) | As* Epsilon | Af (°C) | Af Epsilon | Af* (°C) | Af*Epsilon | LCT (°C) | UCT (°C) | Epsilon_LCT | Epsilon_UCT | Epsilon_Initial Loading | Epsilon_Residual | Epsilon_Transformation | M50 (°C) | A50 (°C) | Thermal Hysteresis (°C)
3 | 44 | 25 | 0 | 3 | 3 | 20 | 5 | 50 | 279.8951049 | -0.004782717283 | 284.7902098 | 0.001650849151 | 230.1282051 | 0.223023643 | 177.9137529 | 0.1693989344 | 268.4731935 | 0.2630627706 | 222.7855478 | 0.2165875791 | 291.3170163 | 0.008086080586 | 329.6620047 | 0.05241092241 | 100 | 450 | 0.09217698968 | 0.1903912754 | 0.1903912754 | 0 | 0.25497669 | 255.011655 | 282.3426573 | 24.88344988
3 | 44 | 25 | 0 | 3 | 3 | 20 | 5 | 100 | 276.212717 | -0.02088889572 | 294.9666156 | 3.691342264e-05 | 242.3367905 | 0.8146423243 | 162.4236738 | 0.7356804118 | 270.0627015 | 0.8401700068 | 218.6889583 | 0.79141968 | 293.3301205 | 0.009437531722 | 330.8379176 | 0.05128915002 | 100 | 450 | 0.6776525114 | 0.1720862749 | 0.1650481156 | 0.01 | 0.8307324751 | 259.2747538 | 281.7047849 | 22.42165724
3 | 44 | 25 | 0 | 3 | 3 | 20 | 5 | 150 | 278.9477445 | -0.03016985483 | 305.2906694 | -0.003200935338 | 242.9542724 | 1.60443766 | 185.4647462 | 1.559666136 | 270.8999383 | 1.626833815 | 222.2004807 | 1.581947972 | 301.2769965 | 0.0150589458 | 351.5655549 | 0.06902796272 | 100 | 450 | 1.487936085 | 0.1678932155 | 0.1496852977 | 0.02 | 1.611774869 | 260.9510084 | 285.2893703 | 25.137459
3 | 44 | 25 | 0 | 3 | 3 | 20 | 5 | 200 | 282.2671156 | -0.03438395415 | 316.0493827 | -8.88e-16 | 246.9135802 | 2.051575931 | 182.4915825 | 2.005730659 | 275.1964085 | 2.074498567 | 240.6285073 | 2.051575931 | 312.1212121 | -0.005730659026 | 403.2547699 | 0.1031518625 | 100 | 450 | 1.959885387 | 0.1547277937 | 0.1489971347 | 0.01 | 2.080229226 | 264.5903479 | 293.2659933 | 29.0684624
3 | 44 | 25 | 0 | 3 | 3 | 20 | 5 | 300 | 296.9278314 | -0.0509450794 | 329.1244067 | -0.01072364393 | 248.9261592 | 2.468240918 | 175.8373767 | 2.422719827 | 275.6342491 | 2.494847988 | 226.9112953 | 2.46219527 | 341.6570827 | 0.0302748672 | 402.9301191 | 0.09009415049 | 100 | 450 | 2.377291985 | 0.1228401182 | 0.1090081717 | 0.01 | 2.464573121 | 272.9269953 | 309.5018479 | 35.71867064
3 | 44 | 25 | 0 | 3 | 3 | 20 | 5 | 400 | 314.8553951 | -0.0606145194 | 362.7407798 | -0.002585899825 | [12 empty] | 100 | 450 |  |  | 0.09152544114
3 | 49 | 25 | 0 | 1 | 0 | 25 | 0 | 50 | 358.8737201 | -0.0003125543227 | 360.4664391 | 0.003315554225 | 322.2411832 | 0.3955147766 | 269.6814562 | 0.3411427165 | 374.8009101 | 0.4486765493 | 312.6848692 | 0.3858489998 | 396.3026166 | 0.05771652906 | 430.5460751 | 0.09275565859 | 200 | 550 | 0.2710658343 | 0.2232601688 | 0.1990544199 | 0.02 | 0.3909600202 | 340.5574516 | 388.3390216 | 44.99431172
3 | 49 | 25 | 0 | 1 | 0 | 25 | 0 | 100 | 357.2773171 | -0.003932877485 | 365.1722435 | 0.002252881562 | 321.5102742 | 1.06932092 | 264.6859936 | 1.016696277 | 373.6035034 | 1.115745744 | 334.1436326 | 1.078596044 | 402.9763693 | 0.0705141385 | 438.4813962 | 0.1076814123 | 200 | 550 | 0.9609928143 | 0.2253830514 | 0.1942785243 | 0.03 | 1.045231606 | 339.3937956 | 389.2063777 | 48.89614075
3 | 49 | 25 | 0 | 1 | 0 | 25 | 0 | 150 | 359.549597 | -0.01309807761 | 368.9096231 | -0.002956521454 | 322.833726 | 1.822242831 | 270.5663228 | 1.781894335 | 376.6618974 | 1.862568408 | 335.3175805 | 1.827199015 | 414.1375257 | 0.07347185002 | 457.040319 | 0.1139578589 | 200 | 550 | 1.726390801 | 0.2102338861 | 0.1639780766 | 0.05 | 1.789096558 | 341.1916615 | 396.584039 | 54.20805005
3 | 49 | 25 | 0 | 1 | 0 | 25 | 0 | 200 | 363.5243646 | -0.01990049751 | 384.8522624 | -4.44e-16 | 327.5061861 | 2.334991708 | 269.0503465 | 2.288557214 | 378.8527266 | 2.374792703 | 330.666457 | 2.334991708 | 426.7035777 | 0.1127694859 | 466.9904803 | 0.1459369818 | 200 | 550 | 2.235489221 | 0.2255389718 | 0.1459369818 | 0.08 | 2.262023217 | 345.5152754 | 405.1699741 | 57.26287674
3 | 49 | 25 | 0 | 1 | 0 | 25 | 0 | 300 | 371.7378704 | -0.01020846966 | 398.6398056 | 0.01649060484 | 329.0389829 | 2.91238665 | 270.477704 | 2.866915958 | 385.2182855 | 2.965953071 | 340.9096008 | 2.921492007 | 457.0505749 | 0.2520332804 | 542.507245 | 0.3324670468 | 200 | 550 | 2.812339908 | 0.3330279518 | 0.1593717865 | 0.17 | 2.713919791 | 350.3884267 | 422.767131 | 70.74600355
3 | 49 | 25 | 0 | 1 | 0 | 25 | 0 | 400 | 379.2083378 | -0.05126980711 | 414.6593615 | -0.006396115251 | 338.2725276 | 3.247511501 | 270.4424316 | 3.203485244 | 392.2282324 | 3.282740577 | 352.146919 | 3.256308681 | 488.5203687 | 0.5687700089 | 546.3260169 | 0.6222189341 | 200 | 550 | 3.159539695 | 0.631278416 | 0.09997713271 | 0.53 | 2.713970568 | 358.7404327 | 449.6984376 | 81.6338678
3 | 49 | 25 | 0 | 1 | 0 | 25 | 0 | 500 | 387.7859992 | -0.02903912531 | 429.9454354 | 0.006882582725 | 335.9764793 | 3.287146312 | 272.7228572 | 3.251782651 | 392.1987062 | 3.322695988 | 357.0561974 | 3.305107166 | 512.6583717 | 1.134324039 | 541.5435174 | 1.161110307 | 200 | 550 | 3.207428229 | 1.16133766 | 0.1055536035 | 1.06 | 2.188371949 | 361.8812393 | 480.1707211 | 90.54729967
3 | 49 | 25 | 0 | 1 | 0 | 25 | 0 | 10 | 355.0538484 | -0.08744812766 | 423.4759411 | -0.01113238152 | 299.3083687 | 1.489874601 | 248.4833514 | 1.458658976 | 365.4651235 | 1.394898813 | 315.852622 | 1.364394555 | 411.4506188 | -0.07550084246 | 501.24073 | -0.002386944114 | 200 | 550 | 1.299818483 | 0.03207762996 | 0.1210786978 | -0.09 | 1.470399655 | 327.1811086 | 387.2789271 | 61.27676253
3 | 49 | 25 | 0 | 1 | 0 | 25 | 0 | 600 | 407.4643249 | 0.691438157 | 430.5159166 | 0.7038963748 | 327.5521405 | 4.570525568 | 252.2502744 | 4.520381595 | 392.8649835 | 4.646618269 | 375.960483 | 4.621164476 | 530.4061471 | 3.330077369 | 546.5422613 | 3.329695562 | 200 | 550 | 4.469813392 | 3.329780408 | 0.6888079317 | 2.64 | 1.3165409 | 367.5082327 | 461.6355653 | 94.1273326
3 | 50 | 27 | 0 | 0 | 0 | 18 | 5 | 50 | 316.6880545 | -0.006711952074 | 328.5399548 | 0.00553180345 | 278.0295937 | 0.3289314826 | 228.257112 | 0.2799495859 | 342.8025665 | 0.3881314041 | 291.4557894 | 0.3401623727 | 363.3531934 | 0.06260974891 | 407.607621 | 0.1115756048 | 100 | 450 | 0.2554506171 | 0.2717297934 | 0.2523982715 | 0.02 | 0.3255216552 | 297.3588241 | 355.7292042 | 55.71905588
3 | 50 | 27 | 0 | 0 | 0 | 18 | 5 | 100 | 318.699187 | -0.01214284764 | 335.7723577 | 0.007417249763 | 287.804878 | 1.1238445 | 226.0162602 | 1.071760276 | 340.6504065 | 1.162877254 | 291.0569106 | 1.123829293 | 367.4796748 | 0.05636881714 | 412.195122 | 0.1052595562 | 100 | 450 | 1.048968675 | 0.248643244 | 0.2355499543 | 0.01 | 1.106508437 | 303.2520325 | 355.2845528 | 50.81300813
3 | 50 | 27 | 0 | 0 | 0 | 18 | 5 | 150 | 324.2858413 | -0.01924645657 | 337.2528833 | 0.001367692529 | 294.3917338 | 1.782749802 | 238.5156581 | 1.741742968 | 346.2120176 | 1.813431604 | 296.8194629 | 1.782731845 | 376.9728291 | 0.07355911305 | 411.7990095 | 0.1043666117 | 100 | 450 | 1.710959411 | 0.2431410156 | 0.2224310981 | 0.02 | 1.739872491 | 309.3387876 | 362.3346285 | 52.25363578
3 | 50 | 27 | 0 | 0 | 0 | 18 | 5 | 200 | 329.8196167 | -0.01223215976 | 349.5490417 | 0.00593 | 298.2525366 | 2.067469524 | 258.0045096 | 2.043011905 | 347.9706877 | 2.098031497 | 311.6685457 | 2.079584422 | 388.2187148 | 0.07196905609 | 433.2018038 | 0.1202812291 | 100 | 450 | 2.012315919 | 0.2292482968 | 0.2114176875 | 0.02 | 2.026062441 | 314.0360767 | 367.7001127 | 54.05862458
3 | 50 | 27 | 0 | 0 | 0 | 18 | 5 | 300 | 341.3310962 | -0.0175315568 | 365.6040268 | 0.00350631136 | 303.7472036 | 2.471949509 | 237.1923937 | 2.443899018 | 353.8590604 | 2.5 | 317.0581655 | 2.471949509 | 417.2818792 | 0.1086956522 | 480.704698 | 0.1718092567 | 100 | 450 | 2.408835905 | 0.2349228612 | 0.1858345021 | 0.05 | 2.391304348 | 322.5391499 | 387.5279642 | 63.03131991
3 | 50 | 27 | 0 | 0 | 0 | 18 | 5 | 400 | 353.0694867 | -0.0277435049 | 384.1422122 | 0.003102084881 | 308.3521445 | 2.780835074 | 235.2880557 | 2.743049227 | 356.5364609 | 2.811295094 | 320.7773089 | 2.796327973 | 453.8595544 | 0.2302377915 | 529.9955835 | 0.2995001612 | 100 | 450 | 2.720195449 | 0.3069311442 | 0.1255555711 | 0.18 | 2.581057303 | 330.7108156 | 409.6182157 | 74.48719207
3 | 50 | 27 | 0 | 0 | 0 | 18 | 5 | 500 | 371.1970075 | -0.02126524485 | 404.1147132 | 0.01299404887 | [12 empty] | 100 | 450 |  |  | 0.1239769564
3 | 45 | 26 | 0 | 2 | 3 | 19 | 5 | 50 | 240.6536697 | -0.01228070175 | 258.3142202 | 0.008187134503 | 215.7683486 | 0.3366959064 | 176.4334862 | 0.3019005848 | 232.6261468 | 0.3766081871 | 170.8142202 | 0.3131578947 | 247.0756881 | 0 | 300.0573394 | 0.05935672515 | 50 | 400 | 0.1883040936 | 0.1709064327 | 0.1668128655 | 0 | 0.3766081871 | 228.2110092 | 240.6536697 | 11.63990826
3 | 45 | 26 | 0 | 2 | 3 | 19 | 5 | 100 | 240.1384083 | -0.007407407407 | 249.8269896 | 0.001481481481 | 215.916955 | 1.041481481 | 156.1707036 | 0.9911111111 | 228.8350634 | 1.053333333 | 202.9988466 | 1.02962963 | 249.8269896 | 0.01037037037 | 287.7739331 | 0.04888888889 | 50 | 400 | 0.9022222222 | 0.1614814815 | 0.1585185185 | 0 | 1.042962963 | 228.0276817 | 240.1384083 | 11.30334487
3 | 45 | 26 | 0 | 2 | 3 | 19 | 5 | 150 | 243.3789954 | -0.01595744681 | 262.5570776 | 0 | 215.4109589 | 1.888297872 | 163.4703196 | 1.85106383 | 230.5936073 | 1.89893617 | 201.826484 | 1.877659574 | 256.9634703 | 0.01595744681 | 292.9223744 | 0.05319148936 | 50 | 400 | 1.765957447 | 0.1542553191 | 0.1329787234 | 0.02 | 1.882978723 | 229.3949772 | 243.3789954 | 14.38356164
3 | 45 | 26 | 0 | 2 | 3 | 19 | 5 | 200 | 247.710471 | -0.03585662707 | 272.2215743 | -0.00845 | 213.6846161 | 2.510149068 | 142.5153773 | 2.455779059 | 228.7085468 | 2.523796729 | 184.4277202 | 2.482837988 | 267.4713691 | 0.005590655293 | 308.5883339 | 0.04661243324 | 50 | 400 | 2.39486101 | 0.1284826355 | 0.1075620015 | 0.02 | 2.518206073 | 230.6975436 | 248.0888548 | 17.39241436
3 | 45 | 26 | 0 | 2 | 3 | 19 | 5 | 300 | 260.6037494 | -0.01987668401 | 293.7525839 | 0.009655000356 | 217.0315062 | 3.264854943 | 158.0137572 | 3.224695274 | 237.2446361 | 3.28444294 | 187.9242997 | 3.235537102 | 292.9442583 | 0.009612231806 | 381.8850239 | 0.106910685 | 50 | 400 | 3.135629767 | 0.1264131442 | 0.1171537529 | 0.01 | 3.274830708 | 238.8176278 | 265.096942 | 26.27681945
3 | 45 | 26 | 0 | 2 | 3 | 19 | 5 | 400 | 273.6337209 | -0.01827058975 | 313.1104651 | 0.0167480406 | [12 empty] | 50 | 400 |  |  | 0.09543877682
3 | 43.2 | 24.8 | 0 | 4 | 3 | 25 | 0 | 50 | 242.7867531 | -0.007466666667 | 249.6083513 | 0.002133333333 | 208.7795536 | 0.3978666667 | 161.8306695 | 0.3552 | 227.712311 | 0.416 | 188.3308855 | 0.3776 | 245.0868251 | 0.0096 | 261.749748 | 0.02666666667 | 50 | 415 | 0.2528 | 0.1952 | 0.1813333333 | 0.01 | 0.4064 | 225.7831533 | 237.715069 | 10.61641469
3 | 43.2 | 24.8 | 0 | 4 | 3 | 25 | 0 | 100 | 238.9380531 | -0.01025641026 | 251.3274336 | 0.003418803419 | 213.3849558 | 1.237606838 | 161.5044248 | 1.2 | 228.8716814 | 1.247863248 | 190.1548673 | 1.220512821 | 248.2300885 | 0.02051282051 | 271.460177 | 0.04102564103 | 50 | 415 | 1.111111111 | 0.1914529915 | 0.1709401709 | 0.02 | 1.227350427 | 226.1615044 | 239.0677759 | 12.38938053
3 | 43.2 | 24.8 | 0 | 4 | 3 | 25 | 0 | 150 | 242.8957416 | -0.02133333333 | 263.7621145 | 0.005333333333 | 219.6857562 | 1.936 | 162.5653451 | 1.898666667 | 233.5932452 | 1.952 | 191.1306902 | 1.92 | 253.7606461 | 0.016 | 284.6696035 | 0.05333333333 | 50 | 415 | 1.824 | 0.176 | 0.1493333333 | 0.03 | 1.936 | 231.2907489 | 243.0657633 | 12.38619677
3 | 43.2 | 24.8 | 0 | 4 | 3 | 25 | 0 | 200 | 248.0099336 | -0.02523659306 | 271.8256259 | -0.006309148265 | 213.4633197 | 2.365930599 | 158.3898248 | 2.321766562 | 229.0969193 | 2.372239748 | 188.9029465 | 2.347003155 | 262.8518693 | 0.04416403785 | 292.6156118 | 0.07570977918 | 50 | 415 | 2.252365931 | 0.1829652997 | 0.1451104101 | 0.04 | 2.32807571 | 230.7366266 | 245.7055215 | 15.23776764
3 | 43.2 | 24.8 | 0 | 4 | 3 | 25 | 0 | 300 | 260.4220378 | -0.03115264798 | 292.8456333 | 0.007788161994 | 215.793184 | 2.881619938 | 159.9859679 | 2.842679128 | 235.4029031 | 2.8894081 | 189.3993716 | 2.858255452 | 284.5153212 | 0.1168224299 | 329.7621925 | 0.1557632399 | 50 | 415 | 2.77258567 | 0.2414330218 | 0.1246105919 | 0.12 | 2.77258567 | 238.1076109 | 262.4031008 | 21.85150124
3 | 43.2 | 24.8 | 0 | 4 | 3 | 25 | 0 | 400 | 276.0729614 | -0.04787605357 | 317.3819742 | 0.00740731165 | 215.9871245 | 3.330090749 | 158.1545064 | 3.292453074 | 242.2746781 | 3.339805574 | 203.9699571 | 3.320744351 | 319.6351931 | 0.3146943999 | 403.0042918 | 0.3981720875 | 50 | 415 | 3.226407777 | 0.416632194 | 0.1094226692 | 0.31 | 3.025111174 | 246.0300429 | 282.6142985 | 34.9248927
3 | 50 | 29 | 0 | 0 | 0 | 16 | 5 | 50 | 256.3589704 | -0.01121169916 | 274.1593482 | 0.00926183844 | 238.1377025 | 0.3319637883 | 191.1988677 | 0.2871169916 | 261.5879372 | 0.3709610028 | 212.227574 | 0.3183147632 | 279.8092051 | 0.02778551532 | 364.7658104 | 0.1252785515 | 100 | 450 | 0.2013231198 | 0.2198467967 | 0.2071727019 | 0.01 | 0.3431754875 | 247.2483364 | 272.35505 | 23.45023471
3 | 50 | 29 | 0 | 0 | 0 | 16 | 5 | 100 | 257.0808587 | -0.01376701967 | 272.7550789 | 0.001059001513 | 233.6057015 | 0.7254160363 | 170.907573 | 0.6639939486 | 264.954142 | 0.7550680787 | 231.9554553 | 0.7232980333 | 282.6677822 | 0.0328290469 | 350.3191438 | 0.1048411498 | 100 | 450 | 0.6004538578 | 0.2107413011 | 0.1916792738 | 0.02 | 0.7222390318 | 245.3432801 | 273.0033019 | 28.46768201
3 | 50 | 29 | 0 | 0 | 0 | 16 | 5 | 150 | 258 | -0.02882352941 | 283.6 | -2.22e-16 | 234 | 1.465882353 | 187.6 | 1.432941176 | 266 | 1.490588235 | 227.6 | 1.457647059 | 296.4 | 0.03705882353 | 364.4 | 0.1111764706 | 100 | 450 | 1.358823529 | 0.1976470588 | 0.1811764706 | 0.02 | 1.453529412 | 246 | 282 | 35.2
3 | 50 | 29 | 0 | 0 | 0 | 16 | 5 | 200 | 263.2 | -0.02850401284 | 284.8 | -0.00638 | 232.8 | 1.994455859 | 196 | 1.972574639 | 265.6 | 2.016401284 | 236.8 | 1.994391653 | 313.6 | 0.05495666132 | 366.4 | 0.1102889246 | 100 | 450 | 1.906699839 | 0.1875922953 | 0.1595024077 | 0.03 | 1.961444623 | 248 | 289.6 | 41.6
3 | 50 | 29 | 0 | 0 | 0 | 16 | 5 | 300 | 275.817757 | -0.03985507246 | 311.7990654 | 0.003623188406 | 234.9299065 | 2.510869565 | 189.135514 | 2.474637681 | 266.8224299 | 2.525362319 | 232.4766355 | 2.503623188 | 360.864486 | 0.1050724638 | 409.9299065 | 0.1485507246 | 100 | 450 | 2.423913043 | 0.1847826087 | 0.134057971 | 0.05 | 2.420289855 | 255.3738318 | 316.7056075 | 58.46962617
3 | 50 | 29 | 0 | 0 | 0 | 16 | 5 | 400 | 295.3653583 | -0.03258830786 | 334.9098249 | 0.01194327652 | [12 empty] | 100 | 450 |  |  | 0.1371981923
3 | 46 | 28 | 0 | 2 | 2 | 22 | 0 | 50 | 243.0270293 | -0.005143345345 | 251.7421231 | 0.004040953844 | 221.7577632 | 0.5496420673 | 162.3436843 | 0.4914564659 | 238.396985 | 0.5680072207 | 215.4203901 | 0.5435169045 | 254.151193 | 0.02691729997 | 309.6152654 | 0.08813447798 | 50 | 400 | 0.3842592274 | 0.1860888528 | 0.1647472423 | 0.02 | 0.5410899207 | 232.3923963 | 247.4111025 | 13.88169272
3 | 46 | 28 | 0 | 2 | 2 | 22 | 0 | 100 | 241.787681 | -0.01575246132 | 258.5956985 | 0.00393258427 | 213.7466896 | 1.4 | 167.3205975 | 1.352808989 | 235.3624045 | 1.415730337 | 196.9387165 | 1.380337079 | 256.9623711 | 0.05898876404 | 302.5897976 | 0.102247191 | 50 | 400 | 1.250561798 | 0.2005617978 | 0.145505618 | 0.06 | 1.356741573 | 227.7671853 | 245.3131026 | 18.39520252
3 | 46 | 28 | 0 | 2 | 2 | 22 | 0 | 150 | 244.9141624 | -0.01370323907 | 265.1366266 | 0.001361024979 | 215.0946969 | 2.577181106 | 175.4652 | 2.554390278 | 238.550483 | 2.592312999 | 207.011392 | 2.577012035 | 267.6610321 | 0.1039028448 | 321.0676522 | 0.1635850581 | 50 | 400 | 2.456599365 | 0.2384498855 | 0.1359587871 | 0.1 | 2.488410154 | 230.0044297 | 254.2685463 | 23.10132789
3 | 46 | 28 | 0 | 2 | 2 | 22 | 0 | 200 | 247.1594844 | -0.04578684109 | 270.2212389 | -0.0168 | 219.3978453 | 3.524206426 | 139.1227395 | 3.486926061 | 243.2474028 | 3.543306721 | 211.4524817 | 3.524430871 | 279.0823394 | 0.160938502 | 350.6310119 | 0.2182393869 | 50 | 400 | 3.430118956 | 0.2761687187 | 0.1080704117 | 0.17 | 3.382368219 | 233.2786649 | 263.3936129 | 27.88620623
3 | 46 | 28 | 0 | 2 | 2 | 22 | 0 | 300 | 258.3386975 | -0.03361344538 | 296.6554818 | -0.006722689076 | 225.3427378 | 4.645378151 | 157.6977333 | 4.631932773 | 254.6956105 | 4.672268908 | 227.7956584 | 4.658823529 | 309.1830446 | 0.4907563025 | 394.805177 | 0.5848739496 | 50 | 400 | 4.564705882 | 0.5848739496 | 0.08739495798 | 0.5 | 4.181512605 | 241.8407177 | 284.2813121 | 40.09860987
3 | 46 | 28 | 0 | 2 | 2 | 22 | 0 | 400 | 272.1873715 | -0.03787878788 | 318.926025 | 0.02272727273 | 224.8152338 | 5.401515152 | 143.2349513 | 5.340909091 | 264.4175922 | 5.431818182 | 224.8104347 | 5.386363636 | 346.2378308 | 1.25 | 402.4787467 | 1.310606061 | 50 | 400 | 5.28030303 | 1.295454545 | 0.09848484848 | 1.2 | 4.181818182 | 248.5013026 | 313.5078157 | 56.82640889
3 | 46 | 28 | 0 | 2 | 2 | 22 | 0 | 500 | 280.066151 | 0.02163955264 | 331.6273068 | 0.04916952791 | [12 empty] | 50 | 400 |  |  | 0.06200444882
3 | 47 | 27 | 0 | 3 | 0 | 12 | 11 | 50 | 226.8862275 | -0.0007229712354 | 237.7844311 | 0.01250431652 | 208.4431138 | 0.644707395 | 147.245509 | 0.5875618089 | 223.5329341 | 0.6599074244 | 191.6766467 | 0.6294544653 | 241.1377246 | 0.02549355277 | 293.9520958 | 0.08237463723 | 50 | 400 | 0.497990522 | 0.1942963153 | 0.179572389 | 0.01 | 0.6344138716 | 217.6646707 | 233.5928144 | 14.67065868
3 | 47 | 27 | 0 | 3 | 0 | 12 | 11 | 100 | 226.8915821 | -0.01249351902 | 245.9566091 | 0.01024447491 | 204.5094454 | 1.558008187 | 131.5768163 | 1.493844591 | 224.398277 | 1.57186588 | 177.1579812 | 1.530608825 | 246.8011528 | 0.04142033456 | 294.8744706 | 0.09159982684 | 50 | 400 | 1.425019628 | 0.2010497953 | 0.1743456885 | 0.03 | 1.530445546 | 215.7005137 | 235.606628 | 19.89920121
3 | 47 | 27 | 0 | 3 | 0 | 12 | 11 | 150 | 232.2531434 | -0.03699034895 | 252.7845134 | -0.01804955599 | 203.8588152 | 2.362492573 | 143.9227273 | 2.326088353 | 226.0313458 | 2.381304899 | 194.8324314 | 2.363199139 | 260.2090794 | 0.02931447016 | 314.4123456 | 0.07986607358 | 50 | 400 | 2.278619948 | 0.1553080789 | 0.1142148283 | 0.04 | 2.351990429 | 218.0559793 | 243.8705378 | 25.0642333
3 | 47 | 27 | 0 | 3 | 0 | 12 | 11 | 200 | 237.3696408 | -0.0139098445 | 260.8922364 | 0.0213 | 202.4913094 | 2.97938562 | 133.5457706 | 2.915685242 | 225.202781 | 2.997802429 | 181.4020857 | 2.952693888 | 279.5480881 | 0.0730400538 | 374.4495944 | 0.1805654369 | 50 | 400 | 2.850934697 | 0.2076072248 | 0.1740407912 | 0.03 | 2.924762376 | 219.9304751 | 252.7809965 | 32.44495944
3 | 47 | 27 | 0 | 3 | 0 | 12 | 11 | 300 | 249.2034706 | -0.0226690847 | 280.5170329 | 0.02047625821 | 203.2679041 | 3.66046156 | 133.3866724 | 3.604716355 | 225.762748 | 3.672113174 | 197.6495271 | 3.649805609 | 328.5719366 | 0.2607744826 | 405.6574924 | 0.358242657 | 50 | 400 | 3.558441789 | 0.3373100538 | 0.130733945 | 0.21 | 3.411338691 | 226.2356874 | 280.0263139 | 50.93165493
3 | 47 | 27 | 0 | 3 | 0 | 12 | 11 | 400 | 264.1612903 | -0.02078341014 | 298.6543779 | 0.0148321264 | 209.6728111 | 4.069381172 | 135.078341 | 4.009460171 | 234.5391705 | 4.093186307 | 206.4608295 | 4.057781435 | 368.0184332 | 1.028604345 | 400.1059908 | 1.064140882 | 50 | 400 | 3.960717577 | 1.064140882 | 0.09861092824 | 0.97 | 3.064581962 | 236.9170507 | 314.7880184 | 64.36175115
3 | 47 | 27 | 0 | 3 | 0 | 12 | 11 | 500 | 274.3981092 | 0.01568627451 | 303.2783613 | 0.0380952381 | [12 empty] | 50 | 400 |  |  | 0.1053221289
3 | 45 | 26 | 5 | 0 | 0 | 24 | 0 | 50 | 288.795263 | -0.02314539025 | 314.9133142 | 0.003656090395 | 248.8339123 | 0.3522461961 | 197.4803587 | 0.3050921363 | 284.205238 | 0.3865461306 | 264.8392638 | 0.3683260568 | 326.8990217 | 0.04232894536 | 401.0562508 | 0.1205957434 | 150 | 500 | 0.2600782897 | 0.2245862077 | 0.1966298342 | 0.03 | 0.3442171852 | 268.8145877 | 311.0362654 | 36.73754219
3 | 45 | 26 | 5 | 0 | 0 | 24 | 0 | 100 | 284.521028 | -0.02972418509 | 311.5070093 | -0.0002359913649 | 239.5443925 | 0.7674224648 | 188.8434579 | 0.7198809316 | 282.067757 | 0.8081846096 | 243.6331776 | 0.7696643827 | 324.5911215 | 0.052390083 | 404.7313084 | 0.1362742863 | 150 | 500 | 0.6836562571 | 0.2291261615 | 0.1878062189 | 0.04 | 0.7557945266 | 262.0327103 | 307.4182243 | 41.29672897
3 | 45 | 26 | 5 | 0 | 0 | 24 | 0 | 150 | 281.9110637 | -0.03187471049 | 324.0016066 | 0.01349524184 | 237.4153469 | 1.360162768 | 187.6495904 | 1.314710728 | 280.2836721 | 1.401797724 | 237.4153469 | 1.360162768 | 332.3212097 | 0.05850400765 | 433.3261995 | 0.1718837402 | 150 | 500 | 1.276835396 | 0.2399673994 | 0.1875625187 | 0.05 | 1.343293716 | 259.6632053 | 309.1888548 | 46.63923564
3 | 45 | 26 | 5 | 0 | 0 | 24 | 0 | 200 | 283.6362787 | -0.06006713818 | 348.3017646 | 0.00755 | 245.3705203 | 2.00064434 | 194.636958 | 1.955694142 | 288.7531028 | 2.045714724 | 233.912293 | 1.989386759 | 346.8201174 | 0.08196132961 | 439.2910262 | 0.1662863505 | 150 | 500 | 1.916332673 | 0.2282297521 | 0.1595625168 | 0.07 | 1.963753395 | 264.5033995 | 320.0558205 | 53.28321061
3 | 45 | 26 | 5 | 0 | 0 | 24 | 0 | 300 | 290.8740039 | -0.07587859425 | 357.7250193 | -0.003993610224 | 253.4589255 | 2.839456869 | 194.6847343 | 2.799520767 | 292.9073482 | 2.86341853 | 255.8727186 | 2.839456869 | 388.4308325 | 0.1317891374 | 466.5693511 | 0.2276357827 | 150 | 500 | 2.775559105 | 0.2515974441 | 0.1637380192 | 0.09 | 2.731629393 | 272.1664647 | 345.365576 | 68.50262568
3 | 45 | 26 | 5 | 0 | 0 | 24 | 0 | 400 | 302.6520082 | -0.02880658436 | 340.1005678 | 4.44e-16 | 253.7913516 | 3.37037037 | 194.3638147 | 3.331961591 | 306.7050276 | 3.399176955 | 261.116933 | 3.37037037 | 427.2628162 | 0.2976680384 | 479.3647717 | 0.3360768176 | 150 | 500 | 3.303155007 | 0.3552812071 | 0.134430727 | 0.22 | 3.101508916 | 278.2216799 | 376.2919099 | 88.762242
3 | 45 | 26 | 5 | 0 | 0 | 24 | 0 | 500 | 315.4079361 | -0.04498712038 | 354.22179 | -0.0002807879969 | [12 empty] | 150 | 500 |  |  | 0.1138656368
3 | 50 | 29 | 0 | 0 | 0 | 14 | 7 | 50 | 258.5486161 | -0.00443072193 | 270.4061061 | 0.01075958025 | 241.290166 | 0.4069919684 | 191.5552798 | 0.3601208971 | 268.9242048 | 0.4339332591 | 220.7669735 | 0.3882372866 | 282.3639094 | 0.0514581257 | 332.9172611 | 0.1064532729 | 100 | 450 | 0.2711025997 | 0.2386297462 | 0.2096509227 | 0.03 | 0.3824751334 | 249.9193911 | 276.7190055 | 25.724666
3 | 50 | 29 | 0 | 0 | 0 | 14 | 7 | 100 | 257.8938827 | -0.01523202475 | 271.3433593 | -0.0003891393184 | 235.9159708 | 0.7375640293 | 175.0253355 | 0.6825672836 | 268.3438445 | 0.7693260155 | 229.5882271 | 0.7312096984 | 288.0268012 | 0.04871734225 | 344.9861626 | 0.1101941035 | 100 | 450 | 0.6148522082 | 0.2203906241 | 0.192520031 | 0.03 | 0.7206086733 | 246.9049267 | 277.7907453 | 31.28039611
3 | 50 | 29 | 0 | 0 | 0 | 14 | 7 | 150 | 258.388521 | -0.0178041543 | 279.2494481 | 0.003560830861 | 232.8918322 | 1.264094955 | 189.6247241 | 1.228486647 | 269.205298 | 1.292581602 | 242.9359823 | 1.271216617 | 295.4746137 | 0.08902077151 | 372.7373068 | 0.1744807122 | 100 | 450 | 1.160830861 | 0.2599406528 | 0.1887240356 | 0.07 | 1.203560831 | 245.6401766 | 283.1125828 | 36.69977925
3 | 50 | 29 | 0 | 0 | 0 | 14 | 7 | 200 | 262.0805369 | -0.03292404633 | 290.2684564 | -0.00324 | 230.7606264 | 1.762653603 | 175.1677852 | 1.718321122 | 270.6935123 | 1.792167458 | 240.9395973 | 1.767522099 | 309.8434004 | 0.05163522496 | 370.1342282 | 0.1159577059 | 100 | 450 | 1.66924354 | 0.1900283969 | 0.1649567637 | 0.03 | 1.740532233 | 246.4205817 | 288.7024609 | 43.84787472
3 | 50 | 29 | 0 | 0 | 0 | 14 | 7 | 300 | 270.3490911 | -0.0418661854 | 316.460841 | 0.01285895178 | 232.3471408 | 2.360669219 | 185.440712 | 2.339026591 | 272.3205059 | 2.395294511 | 261.5668709 | 2.375020013 | 351.0344652 | 0.06714745222 | 409.4535491 | 0.1223383352 | 100 | 450 | 2.282875107 | 0.1569636282 | 0.1503413044 | 0.01 | 2.328147059 | 251.3481159 | 314.0360516 | 60.32936964
3 | 50 | 29 | 0 | 0 | 0 | 14 | 7 | 400 | 282.6128354 | -0.04636785162 | 310.9124729 | -0.01545595054 | 241.4272323 | 2.71251932 | 183.2827087 | 2.666151468 | 296.4084841 | 2.743431221 | 268.9057291 | 2.720247295 | 385.645979 | 0.1004636785 | 430.4375663 | 0.1391035549 | 100 | 450 | 2.612055641 | 0.1622874807 | 0.1159196291 | 0.05 | 2.642967543 | 262.0200338 | 341.0272316 | 79.00719776
3 | 50 | 29 | 0 | 0 | 0 | 14 | 7 | 500 | 296.5288128 | -0.01813092614 | 335.0844967 | 0.0002169273293 | [12 empty] | 100 | 450 |  |  | 0.09447535076